## Calculations
Species | Thermal Energy | D pos | D ht | D fwhm | D area | G_G pos | G_G ht | G_G fwhm | G_G area | Thermal Energy | D-FWHM/G-FWHM | R1 (ID/IG) | AD/AG | RBS | D-FWHM/G-FWHM |  |  |  |  | R1 (ID/IG) |  |  |  | AD/AG |  |  |  | RBS
[10 empty] | kW/m2 |  |  |  |  | r= |  | p=
Silvertop Ash | 20kW/m2 | 1367 | 31959 | 200 | 6803860 | 1584 | 61721 | 123 | 8081096 | 20 | 1.62601626 | 0.517797832 | 0.841947676 | 217 | 0.4411502 | silvertop ash only | <0.00001 | signif |  | 0.6008838 | silvertop ash only | <0.00001 | signif | 0.6263244 | silvertop ash only | <0.00001 | signif | 0.2608585 | silvertop ash only | <0.00001 | signif
Silvertop Ash | 20kW/m2 | 1367 | 33995 | 200 | 7237311 | 1586 | 72713 | 127 | 9829875 | 20 | 1.57480315 | 0.467523001 | 0.736256667 | 219 | 0.4323619 | all spp | <0.00001 | signif | df=141 | 0.4030289 | all spp | <0.00001 | signif | 0.4958386 | all spp | <0.00001 | signif | 0.1852783 | all spp | 0.02782 | signif
Silvertop Ash | 20kW/m2 | 1369 | 275 | 188 | 55033 | 1584 | 641 | 101 | 68915 | 20 | 1.861386139 | 0.429017161 | 0.798563448 | 215
Silvertop Ash | 20kW/m2 | 1367 | 39493 | 200 | 8407799 | 1588 | 73305 | 119 | 9285660 | 20 | 1.680672269 | 0.538749062 | 0.90546057 | 221
Silvertop Ash | 20kW/m2 | 1367 | 36337 | 200 | 7735908 | 1588 | 66583 | 117 | 8292423 | 20 | 1.709401709 | 0.545739904 | 0.932888735 | 221
Silvertop Ash | 20kW/m2 | 1365 | 45811 | 200 | 9752860 | 1584 | 80295 | 127 | 10854865 | 20 | 1.57480315 | 0.570533657 | 0.89847824 | 219
Silvertop Ash | 20kW/m2 | 1365 | 6219 | 200 | 1323984 | 1584 | 10913 | 137 | 1591464 | 20 | 1.459854015 | 0.569870796 | 0.831928338 | 219
Silvertop Ash | 20kW/m2 | 1367 | 10383 | 200 | 2210472 | 1586 | 18801 | 127 | 2541657 | 20 | 1.57480315 | 0.552257859 | 0.869697209 | 219
Silvertop Ash | 20kW/m2 | 1365 | 9983 | 200 | 2125315 | 1586 | 19413 | 139 | 2872365 | 20 | 1.438848921 | 0.514243033 | 0.739918151 | 221
Silvertop Ash | 20kW/m2 | 1367 | 6011 | 200 | 1279702 | 1586 | 12299 | 127 | 1662669 | 20 | 1.57480315 | 0.488738922 | 0.769667324 | 219
Silvertop Ash | 20kW/m2 | 1367 | 36105 | 200 | 7686516 | 1584 | 64351 | 137 | 9384434 | 20 | 1.459854015 | 0.561063542 | 0.819070814 | 217
Silvertop Ash | 20kW/m2 | 1365 | 25793 | 200 | 5491160 | 1584 | 50809 | 137 | 7409577 | 20 | 1.459854015 | 0.507646283 | 0.741089539 | 219
Silvertop Ash | 20kW/m2 | 1365 | 25215 | 200 | 5368107 | 1584 | 47273 | 147 | 7397121 | 20 | 1.360544218 | 0.533391154 | 0.725702202 | 219
Silvertop Ash | 20kW/m2 | 1369 | 11227 | 146 | 1744813 | 1584 | 66007 | 101 | 7096490 | 20 | 1.445544554 | 0.170088021 | 0.24586986 | 215 | 0.1756795
Silvertop Ash | 20kW/m2 | 1369 | 11843 | 150 | 1890972 | 1586 | 59945 | 107 | 6827614 | 20 | 1.401869159 | 0.197564434 | 0.276959418 | 217
Silvertop Ash | 20kW/m2 | 1369 | 1665 | 142 | 251672 | 1590 | 10657 | 101 | 1145747 | 20 | 1.405940594 | 0.156235338 | 0.219657568 | 221
Silvertop Ash | 20kW/m2 | 1369 | 3379 | 156 | 561106 | 1584 | 18895 | 117 | 2353233 | 20 | 1.333333333 | 0.178830378 | 0.238440477 | 215
Silvertop Ash | 25kW/m2 | 1365 | 19515 | 200 | 4154615 | 1590 | 27357 | 103 | 2999424 | 25 | 1.941747573 | 0.713345762 | 1.385137613 | 225
Silvertop Ash | 25kW/m2 | 1367 | 15855 | 200 | 3375425 | 1588 | 30041 | 119 | 3805341 | 25 | 1.680672269 | 0.527778702 | 0.887023003 | 221
Silvertop Ash | 25kW/m2 | 1365 | 19839 | 200 | 4223592 | 1584 | 28405 | 119 | 3598106 | 25 | 1.680672269 | 0.698433374 | 1.173837569 | 219
Silvertop Ash | 25kW/m2 | 1365 | 28415 | 200 | 6049366 | 1592 | 38873 | 113 | 4675830 | 25 | 1.769911504 | 0.730970082 | 1.293752339 | 227
Silvertop Ash | 25kW/m2 | 1365 | 27517 | 200 | 5858188 | 1590 | 37903 | 113 | 4559154 | 25 | 1.769911504 | 0.725984751 | 1.284928739 | 225
Silvertop Ash | 25kW/m2 | 1367 | 30765 | 200 | 6549666 | 1590 | 41883 | 113 | 5037887 | 25 | 1.769911504 | 0.734546236 | 1.300081959 | 223
Silvertop Ash | 25kW/m2 | 1367 | 30765 | 200 | 6549666 | 1590 | 41883 | 113 | 5037887 | 25 | 1.769911504 | 0.734546236 | 1.300081959 | 223
Silvertop Ash | 25kW/m2 | 1365 | 31883 | 200 | 6787681 | 1590 | 44225 | 113 | 5319594 | 25 | 1.769911504 | 0.720927077 | 1.275977264 | 225
Silvertop Ash | 25kW/m2 | 1367 | 30607 | 200 | 6516029 | 1590 | 42093 | 113 | 5063147 | 25 | 1.769911504 | 0.727128026 | 1.286952364 | 223
Silvertop Ash | 25kW/m2 | 1367 | 28485 | 200 | 6064269 | 1588 | 38613 | 113 | 4644556 | 25 | 1.769911504 | 0.737704918 | 1.305672491 | 221
Silvertop Ash | 25kW/m2 | 1365 | 32423 | 200 | 6902643 | 1590 | 44215 | 113 | 5318391 | 25 | 1.769911504 | 0.733303178 | 1.297881822 | 225
Silvertop Ash | 25kW/m2 | 1367 | 35423 | 200 | 7541323 | 1590 | 47963 | 113 | 5769219 | 25 | 1.769911504 | 0.738548464 | 1.30716532 | 223
Silvertop Ash | 25kW/m2 | 1365 | 35417 | 200 | 7540046 | 1586 | 47997 | 111 | 5671126 | 25 | 1.801801802 | 0.737900285 | 1.329550075 | 221
Silvertop Ash | 25kW/m2 | 1365 | 16535 | 200 | 3520193 | 1592 | 22833 | 111 | 2697852 | 25 | 1.801801802 | 0.724171156 | 1.304813237 | 227
Silvertop Ash | 25kW/m2 | 1365 | 42745 | 200 | 9100129 | 1588 | 56531 | 109 | 6559117 | 25 | 1.834862385 | 0.756133803 | 1.387401536 | 223
Silvertop Ash | 25kW/m2 | 1365 | 34461 | 200 | 7336520 | 1586 | 47111 | 111 | 5566440 | 25 | 1.801801802 | 0.731485216 | 1.317991391 | 221
Silvertop Ash | 25kW/m2 | 1365 | 59341 | 200 | 12633308 | 1588 | 85305 | 101 | 9171240 | 25 | 1.98019802 | 0.695633316 | 1.377491811 | 223
Silvertop Ash | 25kW/m2 | 1365 | 16051 | 200 | 3417152 | 1588 | 29055 | 119 | 3680443 | 25 | 1.680672269 | 0.552435037 | 0.928462144 | 223
Silvertop Ash | 25kW/m2 | 1367 | 20885 | 200 | 4446279 | 1588 | 34779 | 119 | 4405511 | 25 | 1.680672269 | 0.600506053 | 1.009253864 | 221 | if consider only lower applied energy
Silvertop Ash | 25kW/m2 | 1365 | 20987 | 200 | 4467994 | 1584 | 30483 | 117 | 3796433 | 25 | 1.709401709 | 0.688482105 | 1.176892625 | 219
Silvertop Ash | 25kW/m2 | 1365 | 34369 | 200 | 7316934 | 1584 | 50371 | 127 | 6809520 | 25 | 1.57480315 | 0.682317206 | 1.074515384 | 219 | r=
Silvertop Ash | 30kW/m2 | 1365 | 5783 | 200 | 1231163 | 1592 | 9373 | 103 | 1027657 | 30 | 1.941747573 | 0.616984957 | 1.198029109 | 227 | 0.7717582 | silverrtop ash only
Silvertop Ash | 30kW/m2 | 1365 | 8927 | 200 | 1900499 | 1594 | 14259 | 103 | 1563358 | 30 | 1.941747573 | 0.626060734 | 1.215651821 | 229 | p=
Silvertop Ash | 30kW/m2 | 1365 | 5889 | 200 | 1253729 | 1596 | 8839 | 101 | 950291 | 30 | 1.98019802 | 0.666251838 | 1.319310611 | 231 | <0.00001
Silvertop Ash | 30kW/m2 | 1365 | 2993 | 200 | 637190 | 1588 | 5329 | 111 | 629652 | 30 | 1.801801802 | 0.561643836 | 1.011971692 | 223 | signif
Silvertop Ash | 30kW/m2 | 1365 | 23595 | 200 | 5023220 | 1588 | 41087 | 129 | 5641913 | 30 | 1.550387597 | 0.574269234 | 0.890339855 | 223 |  | all species
Silvertop Ash | 30kW/m2 | 1365 | 22891 | 200 | 4873343 | 1584 | 37305 | 127 | 5043163 | 30 | 1.57480315 | 0.613617478 | 0.966326688 | 219
Silvertop Ash | 30kW/m2 | 1365 | 33233 | 200 | 7075087 | 1586 | 58821 | 117 | 7325723 | 30 | 1.709401709 | 0.564985294 | 0.965786858 | 221
Silvertop Ash | 30kW/m2 | 1367 | 22081 | 200 | 4700899 | 1586 | 37397 | 115 | 4577905 | 30 | 1.739130435 | 0.590448432 | 1.026866875 | 219
Silvertop Ash | 30kW/m2 | 1365 | 22061 | 200 | 4696641 | 1584 | 36781 | 127 | 4972325 | 30 | 1.57480315 | 0.599793372 | 0.944556319 | 219
Silvertop Ash | 30kW/m2 | 1367 | 29837 | 200 | 6352101 | 1586 | 50525 | 127 | 6830339 | 30 | 1.57480315 | 0.590539337 | 0.92998327 | 219
Silvertop Ash | 30kW/m2 | 1365 | 24451 | 200 | 5205457 | 1584 | 40941 | 127 | 5534704 | 30 | 1.57480315 | 0.597225275 | 0.940512266 | 219
Silvertop Ash | 30kW/m2 | 1367 | 5323 | 200 | 1133232 | 1592 | 9957 | 93 | 985698 | 30 | 2.150537634 | 0.534598775 | 1.149674647 | 225
Silvertop Ash | 30kW/m2 | 1365 | 30329 | 200 | 6456844 | 1584 | 50827 | 127 | 6871166 | 30 | 1.57480315 | 0.59671041 | 0.939701355 | 219
Silvertop Ash | 30kW/m2 | 1365 | 4471 | 200 | 951846 | 1592 | 8163 | 101 | 877614 | 30 | 1.98019802 | 0.547715301 | 1.084583883 | 227
Silvertop Ash | 30kW/m2 | 1367 | 4721 | 200 | 1005070 | 1594 | 7843 | 101 | 843210 | 30 | 1.98019802 | 0.601938034 | 1.191956927 | 227
Silvertop Ash | 30kW/m2 | 1367 | 8669 | 200 | 1845573 | 1594 | 13779 | 103 | 1510731 | 30 | 1.941747573 | 0.629145802 | 1.22164237 | 227
Silvertop Ash | 30kW/m2 | 1365 | 5503 | 200 | 1171552 | 1594 | 8867 | 103 | 972179 | 30 | 1.941747573 | 0.620615766 | 1.205078489 | 229
Silvertop Ash | 30kW/m2 | 1365 | 6065 | 200 | 1291199 | 1594 | 9701 | 103 | 1063619 | 30 | 1.941747573 | 0.625193279 | 1.213967596 | 229
Silvertop Ash | 30kW/m2 | 1367 | 9043 | 200 | 1925195 | 1594 | 14393 | 103 | 1578050 | 30 | 1.941747573 | 0.628291531 | 1.219983524 | 227
Silvertop Ash | 30kW/m2 | 1365 | 4699 | 200 | 1000386 | 1594 | 7625 | 101 | 819773 | 30 | 1.98019802 | 0.616262295 | 1.220320747 | 229
Silvertop Ash | 35kW/m2 | 1365 | 20169 | 200 | 4293847 | 1590 | 24549 | 111 | 2900608 | 35 | 1.801801802 | 0.821581327 | 1.480326538 | 225
Silvertop Ash | 35kW/m2 | 1365 | 18593 | 200 | 3958327 | 1594 | 29431 | 85 | 2662908 | 35 | 2.352941176 | 0.631748836 | 1.486467801 | 229
Silvertop Ash | 35kW/m2 | 1367 | 3071 | 200 | 653796 | 1594 | 4427 | 95 | 447678 | 35 | 2.105263158 | 0.693697764 | 1.460415745 | 227
Silvertop Ash | 35kW/m2 | 1365 | 13123 | 200 | 2793800 | 1592 | 18123 | 93 | 1794094 | 35 | 2.150537634 | 0.724107488 | 1.557220525 | 227
Silvertop Ash | 35kW/m2 | 1365 | 21047 | 200 | 4480768 | 1592 | 28823 | 93 | 2853345 | 35 | 2.150537634 | 0.730215453 | 1.570356196 | 227
Silvertop Ash | 35kW/m2 | 1365 | 14899 | 200 | 3171899 | 1592 | 20873 | 93 | 2066332 | 35 | 2.150537634 | 0.713792938 | 1.535038416 | 227
Silvertop Ash | 35kW/m2 | 1365 | 21215 | 200 | 4516534 | 1590 | 29499 | 93 | 2920266 | 35 | 2.150537634 | 0.719176921 | 1.546617329 | 225
Silvertop Ash | 35kW/m2 | 1365 | 14063 | 200 | 2993920 | 1592 | 19713 | 95 | 1993465 | 35 | 2.105263158 | 0.713387105 | 1.501867352 | 227
Silvertop Ash | 35kW/m2 | 1365 | 17823 | 200 | 3794399 | 1594 | 25471 | 91 | 2467287 | 35 | 2.197802198 | 0.699736956 | 1.537883108 | 229
Silvertop Ash | 35kW/m2 | 1365 | 23345 | 200 | 4969997 | 1594 | 32899 | 95 | 3326891 | 35 | 2.105263158 | 0.709596036 | 1.493886334 | 229
Silvertop Ash | 35kW/m2 | 1365 | 21193 | 200 | 4511850 | 1592 | 27989 | 101 | 3009130 | 35 | 1.98019802 | 0.757190325 | 1.499386866 | 227
Silvertop Ash | 35kW/m2 | 1365 | 28219 | 200 | 6007639 | 1590 | 35389 | 111 | 4181417 | 35 | 1.801801802 | 0.797394671 | 1.43674716 | 225
Silvertop Ash | 35kW/m2 | 1365 | 13067 | 200 | 2781878 | 1590 | 15587 | 103 | 1708960 | 35 | 1.941747573 | 0.838326811 | 1.627819258 | 225
Silvertop Ash | 35kW/m2 | 1365 | 22541 | 200 | 4798830 | 1590 | 27953 | 103 | 3064770 | 35 | 1.941747573 | 0.806389296 | 1.565804285 | 225
Silvertop Ash | 35kW/m2 | 1365 | 25009 | 200 | 5324251 | 1588 | 29865 | 111 | 3528724 | 35 | 1.801801802 | 0.837401641 | 1.508831804 | 223
Silvertop Ash | 35kW/m2 | 1365 | 19229 | 200 | 4093727 | 1590 | 22645 | 103 | 2482800 | 35 | 1.941747573 | 0.849149923 | 1.648834783 | 225
Silvertop Ash | 35kW/m2 | 1365 | 24983 | 200 | 5318716 | 1592 | 34715 | 95 | 3510532 | 35 | 2.105263158 | 0.719660089 | 1.515074069 | 227
Silvertop Ash | 35kW/m2 | 1365 | 18903 | 200 | 4024324 | 1590 | 26293 | 93 | 2602887 | 35 | 2.150537634 | 0.718936599 | 1.546100157 | 225
Silvertop Ash | 35kW/m2 | 1365 | 22885 | 200 | 4872066 | 1592 | 32017 | 93 | 3169537 | 35 | 2.150537634 | 0.714776525 | 1.537153849 | 227
Silvertop Ash | 35kW/m2 | 1365 | 13545 | 200 | 2883641 | 1590 | 18669 | 93 | 1848146 | 35 | 2.150537634 | 0.725534308 | 1.560288527 | 225
Silvertop Ash | 50kW/m2 | 1365 | 17555 | 200 | 3737344 | 1590 | 22885 | 101 | 2460393 | 50 | 1.98019802 | 0.767096351 | 1.519002858 | 225
Silvertop Ash | 50kW/m2 | 1367 | 26667 | 200 | 5677229 | 1590 | 33959 | 111 | 4012454 | 50 | 1.801801802 | 0.785270473 | 1.414901953 | 223
Silvertop Ash | 50kW/m2 | 1365 | 30071 | 200 | 6401918 | 1586 | 36681 | 109 | 4255983 | 50 | 1.834862385 | 0.819797715 | 1.504216065 | 221
Silvertop Ash | 50kW/m2 | 1365 | 15419 | 200 | 3282603 | 1588 | 20567 | 111 | 2430111 | 50 | 1.801801802 | 0.749696115 | 1.350803729 | 223
Silvertop Ash | 50kW/m2 | 1367 | 16501 | 200 | 3512954 | 1588 | 20835 | 109 | 2417421 | 50 | 1.834862385 | 0.791984641 | 1.453182545 | 221
Silvertop Ash | 50kW/m2 | 1365 | 23463 | 200 | 4995118 | 1584 | 30713 | 119 | 3890464 | 50 | 1.680672269 | 0.763943607 | 1.283938882 | 219
Silvertop Ash | 50kW/m2 | 1365 | 20307 | 200 | 4323226 | 1586 | 26081 | 109 | 3026098 | 50 | 1.834862385 | 0.778612783 | 1.428647056 | 221
Silvertop Ash | 50kW/m2 | 1365 | 20097 | 200 | 4278519 | 1588 | 25537 | 109 | 2962979 | 50 | 1.834862385 | 0.786975761 | 1.443992347 | 223
Silvertop Ash | 50kW/m2 | 1367 | 15025 | 200 | 3198723 | 1590 | 18703 | 111 | 2209869 | 50 | 1.801801802 | 0.803347057 | 1.447471773 | 223
Silvertop Ash | 50kW/m2 | 1367 | 21317 | 200 | 4538249 | 1588 | 28059 | 109 | 3255599 | 50 | 1.834862385 | 0.759720589 | 1.393982797 | 221
Silvertop Ash | 50kW/m2 | 1365 | 29749 | 200 | 6333366 | 1588 | 39319 | 109 | 4562062 | 50 | 1.834862385 | 0.756606221 | 1.388268287 | 223
Silvertop Ash | 50kW/m2 | 1367 | 28307 | 200 | 6026374 | 1592 | 39549 | 101 | 4251959 | 50 | 1.98019802 | 0.715745025 | 1.417317053 | 225
Silvertop Ash | 50kW/m2 | 1367 | 22907 | 200 | 4876749 | 1588 | 30493 | 109 | 3538008 | 50 | 1.834862385 | 0.751221592 | 1.378388347 | 221
Silvertop Ash | 50kW/m2 | 1367 | 34445 | 200 | 7333113 | 1592 | 50961 | 91 | 4936414 | 50 | 2.197802198 | 0.675909028 | 1.485514181 | 225
Silvertop Ash | 50kW/m2 | 1365 | 32455 | 200 | 6909456 | 1590 | 45629 | 101 | 4905627 | 50 | 1.98019802 | 0.711280107 | 1.408475614 | 225
Silvertop Ash | 50kW/m2 | 1365 | 43117 | 200 | 9179325 | 1588 | 58061 | 109 | 6736638 | 50 | 1.834862385 | 0.742615525 | 1.362597337 | 223
Silvertop Ash | 50kW/m2 | 1365 | 17745 | 200 | 3777794 | 1588 | 22697 | 109 | 2633463 | 50 | 1.834862385 | 0.781821386 | 1.434534679 | 223
Silvertop Ash | 50kW/m2 | 1365 | 23333 | 200 | 4967442 | 1584 | 30671 | 119 | 3885144 | 50 | 1.680672269 | 0.760751198 | 1.278573458 | 219
Silvertop Ash | 50kW/m2 | 1365 | 18963 | 200 | 4037098 | 1588 | 26185 | 109 | 3038165 | 50 | 1.834862385 | 0.72419324 | 1.328794848 | 223
Silvertop Ash | 50kW/m2 | 1365 | 22091 | 200 | 4703028 | 1588 | 28953 | 109 | 3359327 | 50 | 1.834862385 | 0.762995199 | 1.399991129 | 223
Blackbutt | 25 kW/m2 | 1365 | 36427 | 200 | 7755068 | 1588 | 48845 | 111 | 5771322 | 25 | 1.801801802 | 0.7457672 | 1.343724713 | 223
Blackbutt | 25 kW/m2 | 1365 | 43981 | 200 | 9363265 | 1588 | 57501 | 109 | 6671663 | 25 | 1.834862385 | 0.7648737 | 1.403437943 | 223
Blackbutt | 25 kW/m2 | 1365 | 29209 | 200 | 6218404 | 1586 | 37117 | 109 | 4306571 | 25 | 1.834862385 | 0.786944 | 1.443933933 | 221
Blackbutt | 25 kW/m2 | 1365 | 21091 | 200 | 4490135 | 1590 | 27605 | 101 | 2967846 | 25 | 1.98019802 | 0.7640283 | 1.512927221 | 225
Blackbutt | 25 kW/m2 | 1365 | 32677 | 200 | 6956718 | 1588 | 42767 | 107.5 | 4929350.5 | 25 | 1.862931148 | 0.7640704 | 1.426006 | 223
Blackbutt | 35 kW/m2 | 1365 | 19087 | 200 | 4063496 | 1586 | 24191 | 109 | 2806807 | 35 | 1.834862385 | 0.7890124 | 1.447729039 | 221
Blackbutt | 35 kW/m2 | 1365 | 19953 | 200 | 4247862 | 1584 | 25811 | 119 | 3269520 | 35 | 1.680672269 | 0.7730425 | 1.29923108 | 219
Blackbutt | 35 kW/m2 | 1365 | 16225 | 200 | 3454196 | 1590 | 25879 | 101 | 2782282 | 35 | 1.98019802 | 0.6269562 | 1.241497447 | 225
Blackbutt | 35 kW/m2 | 1365 | 18259 | 200 | 3887221 | 1588 | 25393 | 109 | 2946271 | 35 | 1.834862385 | 0.7190564 | 1.319369807 | 223
Blackbutt | 35 kW/m2 | 1367 | 21267 | 200 | 4527604 | 1588 | 27161 | 109 | 3151407 | 35 | 1.834862385 | 0.7829977 | 1.43669288 | 221
Blackbutt | 50 kW/m2 | 1367 | 44983 | 200 | 9576584 | 1588 | 61669 | 109 | 7155263 | 50 | 1.834862385 | 0.7294265 | 1.338397205 | 221
Blackbutt | 50 kW/m2 | 1365 | 41725 | 200 | 8882977 | 1588 | 58097 | 109 | 6740815 | 50 | 1.834862385 | 0.7181954 | 1.317789763 | 223
Blackbutt | 50 kW/m2 | 1365 | 28445 | 200 | 6055753 | 1588 | 39379 | 109 | 4569024 | 50 | 1.834862385 | 0.7223393 | 1.325393126 | 223
Blackbutt | 50 kW/m2 | 1367 | 34647 | 200 | 7376118 | 1588 | 47447 | 109 | 5505129 | 50 | 1.834862385 | 0.7302253 | 1.339862881 | 221
Blackbutt | 50 kW/m2 | 1367 | 27127 | 200 | 5775159 | 1590 | 36761 | 111 | 4343527 | 50 | 1.801801802 | 0.7379288 | 1.329601266 | 223
Grey Ironbark | 25 kW/m2 | 1367 | 29083 | 200 | 6191579 | 1586 | 41949 | 119 | 5313746 | 25 | 1.680672269 | 0.693294238 | 1.165200407 | 219
Grey Ironbark | 25 kW/m2 | 1365 | 29669 | 200 | 6316335 | 1586 | 42997 | 119 | 5446498 | 25 | 1.680672269 | 0.690024885 | 1.159705741 | 221
Grey Ironbark | 25 kW/m2 | 1365 | 29695 | 200 | 6321870 | 1586 | 43329 | 121 | 5580797 | 25 | 1.652892562 | 0.685337765 | 1.132789815 | 221
Grey Ironbark | 25 kW/m2 | 1365 | 23921 | 200 | 5092623 | 1586 | 35121 | 119 | 4448832 | 25 | 1.680672269 | 0.681102474 | 1.144710117 | 221
Grey Ironbark | 25 kW/m2 | 1365 | 26555 | 200 | 5653384 | 1586 | 38289 | 119 | 4850128 | 25 | 1.680672269 | 0.693541226 | 1.165615423 | 221
Grey Ironbark | 35 kW/m2 | 1365 | 843 | 200 | 179469 | 1588 | 1323 | 91 | 128154 | 35 | 2.197802198 | 0.637188209 | 1.400416686 | 223
Grey Ironbark | 35 k W/m2 | 1365 | 10005 | 200 | 2129999 | 1592 | 17571 | 93 | 1739449 | 35 | 2.150537634 | 0.569404132 | 1.224525123 | 227
Grey Ironbark | 35 k W/m2 | 1365 | 8629 | 200 | 1837057 | 1592 | 15357 | 93 | 1520273 | 35 | 2.150537634 | 0.561893599 | 1.208373101 | 227
Grey Ironbark | 35 kW/m2 | 1367 | 3051 | 200 | 649538 | 1592 | 5677 | 87 | 525739 | 35 | 2.298850575 | 0.537431742 | 1.235476158 | 225
Grey Ironbark | 35 kW/m2 | 1365 | 9921 | 200 | 2112116 | 1592 | 17607 | 93 | 1743013 | 35 | 2.150537634 | 0.563469075 | 1.211761473 | 227
Grey Ironbark | 50 kW/m2 | 1365 | 29733 | 200 | 6329960 | 1594 | 46281 | 83 | 4088962 | 50 | 2.409638554 | 0.642445064 | 1.548060363 | 229
Grey Ironbark | 50 kW/m2 | 1365 | 44065 | 200 | 9381148 | 1590 | 61011 | 99 | 6429476 | 50 | 2.02020202 | 0.722246808 | 1.45908438 | 225
Grey Ironbark | 50 kW/m2 | 1365 | 36303 | 200 | 7728669 | 1590 | 50097 | 99 | 5279334 | 50 | 2.02020202 | 0.724654171 | 1.463947725 | 225
Grey Ironbark | 50 kW/m2 | 1365 | 63275 | 200 | 13470830 | 1588 | 86697 | 91 | 8398035 | 50 | 2.197802198 | 0.72984071 | 1.60404547 | 223
Grey Ironbark | 50 kW/m2 | 1365 | 23593 | 200 | 5022794 | 1590 | 34639 | 93 | 3429103 | 50 | 2.150537634 | 0.681110887 | 1.464754485 | 225
Spotted Gum | 25 kW/m2 | 1365 | 14673 | 200 | 3123785 | 1588 | 22707 | 109 | 2634623 | 25 | 1.834862385 | 0.6461884 | 1.185666792 | 223
Spotted Gum | 25 kW/m2 | 1365 | 26957 | 200 | 5738968 | 1584 | 40151 | 117 | 5000512 | 25 | 1.709401709 | 0.6713905 | 1.147676078 | 219
Spotted Gum | 25 kW/m2 | 1365 | 21399 | 200 | 4555706 | 1586 | 32359 | 119 | 4098966 | 25 | 1.680672269 | 0.6612998 | 1.111428102 | 221
Spotted Gum | 25 kW/m2 | 1367 | 21707 | 200 | 4621277 | 1586 | 33441 | 117 | 4164831 | 25 | 1.709401709 | 0.6491134 | 1.109595323 | 219
Spotted Gum | 25 kW/m2 | 1365.5 | 21184 | 200 | 4509934 | 1586 | 32164.5 | 115.5 | 3974733 | 25 | 1.733584518 | 0.6586143 | 1.138592 | 220.5
Spotted Gum | 35 kW/m2 | 1365 | 24641 | 200 | 5245906 | 1590 | 39293 | 101 | 4224436 | 35 | 1.98019802 | 0.6271092 | 1.241800326 | 225
Spotted Gum | 35 kW/m2 | 1367 | 25029 | 200 | 5328509 | 1588 | 37575 | 111 | 4439706 | 35 | 1.801801802 | 0.6661078 | 1.200194112 | 221
Spotted Gum | 35 kW/m2 | 1365 | 32811 | 200 | 6985246 | 1590 | 52105 | 101 | 5601870 | 35 | 1.98019802 | 0.6297092 | 1.246948965 | 225
Spotted Gum | 35 kW/m2 | 1365 | 40659 | 200 | 8656033 | 1586 | 61621 | 109 | 7149694 | 35 | 1.834862385 | 0.6598238 | 1.2106858 | 221
Spotted Gum | 35 kW/m2 | 1365 | 26597 | 200 | 5662326 | 1586 | 39921 | 111 | 4716899 | 35 | 1.801801802 | 0.6662408 | 1.200434014 | 221
Spotted Gum | 50 kW/m2 | 1367 | 16463 | 200 | 3504864 | 1584 | 27095 | 115 | 3316799 | 50 | 1.739130435 | 0.6076029 | 1.056700753 | 217
Spotted Gum | 50 kW/m2 | 1367 | 14343 | 200 | 3053530 | 1584 | 25167 | 113 | 3027207 | 50 | 1.769911504 | 0.569913 | 1.008695474 | 217
Spotted Gum | 50kW/m2 | 1369 | 18521 | 148 | 2917819 | 1592 | 57567 | 83 | 5086088 | 50 | 1.78313253 | 0.3217295 | 0.573686299 | 223
Spotted Gum | 50 kW/m2 | 1365 | 12067 | 200 | 2568985 | 1584 | 24669 | 99 | 2599674 | 50 | 2.02020202 | 0.4891564 | 0.988195058 | 219
Spotted Gum | 50 kW/m2 | 1367 | 16701 | 200 | 3555533 | 1584 | 27431 | 115 | 3357930 | 50 | 1.739130435 | 0.6088367 | 1.05884667 | 217
This chart isn't available in your version of Excel. Editing this shape or saving this workbook into a different file format will permanently break the chart.
This chart isn't available in your version of Excel. Editing this shape or saving this workbook into a different file format will permanently break the chart.
This chart isn't available in your version of Excel. Editing this shape or saving this workbook into a different file format will permanently break the chart.
This chart isn't available in your version of Excel. Editing this shape or saving this workbook into a different file format will permanently break the chart.

## ANOVA data
Thermal Energy | D-FWHM/G-FWHM | R1 (ID/IG) | AD/AG | RBS | Species
kW/m2
20 | 1.62601626 | 0.517797832 | 0.841947676 | 217 | Silvertop Ash
20 | 1.57480315 | 0.467523001 | 0.736256667 | 219 | Silvertop Ash
20 | 1.861386139 | 0.429017161 | 0.798563448 | 215 | Silvertop Ash
20 | 1.680672269 | 0.538749062 | 0.90546057 | 221 | Silvertop Ash
20 | 1.709401709 | 0.545739904 | 0.932888735 | 221 | Silvertop Ash
20 | 1.57480315 | 0.570533657 | 0.89847824 | 219 | Silvertop Ash
20 | 1.459854015 | 0.569870796 | 0.831928338 | 219 | Silvertop Ash
20 | 1.57480315 | 0.552257859 | 0.869697209 | 219 | Silvertop Ash
20 | 1.438848921 | 0.514243033 | 0.739918151 | 221 | Silvertop Ash
20 | 1.57480315 | 0.488738922 | 0.769667324 | 219 | Silvertop Ash
20 | 1.459854015 | 0.561063542 | 0.819070814 | 217 | Silvertop Ash
20 | 1.459854015 | 0.507646283 | 0.741089539 | 219 | Silvertop Ash
20 | 1.360544218 | 0.533391154 | 0.725702202 | 219 | Silvertop Ash
20 | 1.445544554 | 0.170088021 | 0.24586986 | 215 | Silvertop Ash
20 | 1.401869159 | 0.197564434 | 0.276959418 | 217 | Silvertop Ash
20 | 1.405940594 | 0.156235338 | 0.219657568 | 221 | Silvertop Ash
20 | 1.333333333 | 0.178830378 | 0.238440477 | 215 | Silvertop Ash
25 | 1.941747573 | 0.713345762 | 1.385137613 | 225 | Silvertop Ash
25 | 1.680672269 | 0.527778702 | 0.887023003 | 221 | Silvertop Ash
25 | 1.680672269 | 0.698433374 | 1.173837569 | 219 | Silvertop Ash
25 | 1.769911504 | 0.730970082 | 1.293752339 | 227 | Silvertop Ash
25 | 1.769911504 | 0.725984751 | 1.284928739 | 225 | Silvertop Ash
25 | 1.769911504 | 0.734546236 | 1.300081959 | 223 | Silvertop Ash
25 | 1.769911504 | 0.734546236 | 1.300081959 | 223 | Silvertop Ash
25 | 1.769911504 | 0.720927077 | 1.275977264 | 225 | Silvertop Ash
25 | 1.769911504 | 0.727128026 | 1.286952364 | 223 | Silvertop Ash
25 | 1.769911504 | 0.737704918 | 1.305672491 | 221 | Silvertop Ash
25 | 1.769911504 | 0.733303178 | 1.297881822 | 225 | Silvertop Ash
25 | 1.769911504 | 0.738548464 | 1.30716532 | 223 | Silvertop Ash
25 | 1.801801802 | 0.737900285 | 1.329550075 | 221 | Silvertop Ash
25 | 1.801801802 | 0.724171156 | 1.304813237 | 227 | Silvertop Ash
25 | 1.834862385 | 0.756133803 | 1.387401536 | 223 | Silvertop Ash
25 | 1.801801802 | 0.731485216 | 1.317991391 | 221 | Silvertop Ash
25 | 1.98019802 | 0.695633316 | 1.377491811 | 223 | Silvertop Ash
25 | 1.680672269 | 0.552435037 | 0.928462144 | 223 | Silvertop Ash
25 | 1.680672269 | 0.600506053 | 1.009253864 | 221 | Silvertop Ash
25 | 1.709401709 | 0.688482105 | 1.176892625 | 219 | Silvertop Ash
25 | 1.57480315 | 0.682317206 | 1.074515384 | 219 | Silvertop Ash
25 | 1.801801802 | 0.7457672 | 1.343724713 | 223 | Blackbutt
25 | 1.834862385 | 0.7648737 | 1.403437943 | 223 | Blackbutt
25 | 1.834862385 | 0.786944 | 1.443933933 | 221 | Blackbutt
25 | 1.98019802 | 0.7640283 | 1.512927221 | 225 | Blackbutt
25 | 1.862931148 | 0.7640704 | 1.426006 | 223 | Blackbutt
25 | 1.680672269 | 0.693294238 | 1.165200407 | 219 | Grey Ironbark
25 | 1.680672269 | 0.690024885 | 1.159705741 | 221 | Grey Ironbark
25 | 1.652892562 | 0.685337765 | 1.132789815 | 221 | Grey Ironbark
25 | 1.680672269 | 0.681102474 | 1.144710117 | 221 | Grey Ironbark
25 | 1.680672269 | 0.693541226 | 1.165615423 | 221 | Grey Ironbark
25 | 1.834862385 | 0.6461884 | 1.185666792 | 223 | Spotted Gum
25 | 1.709401709 | 0.6713905 | 1.147676078 | 219 | Spotted Gum
25 | 1.680672269 | 0.6612998 | 1.111428102 | 221 | Spotted Gum
25 | 1.709401709 | 0.6491134 | 1.109595323 | 219 | Spotted Gum
25 | 1.733584518 | 0.6586143 | 1.138592 | 220.5 | Spotted Gum
30 | 1.941747573 | 0.616984957 | 1.198029109 | 227 | Silvertop Ash
30 | 1.941747573 | 0.626060734 | 1.215651821 | 229 | Silvertop Ash
30 | 1.98019802 | 0.666251838 | 1.319310611 | 231 | Silvertop Ash
30 | 1.801801802 | 0.561643836 | 1.011971692 | 223 | Silvertop Ash
30 | 1.550387597 | 0.574269234 | 0.890339855 | 223 | Silvertop Ash
30 | 1.57480315 | 0.613617478 | 0.966326688 | 219 | Silvertop Ash
30 | 1.709401709 | 0.564985294 | 0.965786858 | 221 | Silvertop Ash
30 | 1.739130435 | 0.590448432 | 1.026866875 | 219 | Silvertop Ash
30 | 1.57480315 | 0.599793372 | 0.944556319 | 219 | Silvertop Ash
30 | 1.57480315 | 0.590539337 | 0.92998327 | 219 | Silvertop Ash
30 | 1.57480315 | 0.597225275 | 0.940512266 | 219 | Silvertop Ash
30 | 2.150537634 | 0.534598775 | 1.149674647 | 225 | Silvertop Ash
30 | 1.57480315 | 0.59671041 | 0.939701355 | 219 | Silvertop Ash
30 | 1.98019802 | 0.547715301 | 1.084583883 | 227 | Silvertop Ash
30 | 1.98019802 | 0.601938034 | 1.191956927 | 227 | Silvertop Ash
30 | 1.941747573 | 0.629145802 | 1.22164237 | 227 | Silvertop Ash
30 | 1.941747573 | 0.620615766 | 1.205078489 | 229 | Silvertop Ash
30 | 1.941747573 | 0.625193279 | 1.213967596 | 229 | Silvertop Ash
30 | 1.941747573 | 0.628291531 | 1.219983524 | 227 | Silvertop Ash
30 | 1.98019802 | 0.616262295 | 1.220320747 | 229 | Silvertop Ash
35 | 1.801801802 | 0.821581327 | 1.480326538 | 225 | Silvertop Ash
35 | 2.352941176 | 0.631748836 | 1.486467801 | 229 | Silvertop Ash
35 | 2.105263158 | 0.693697764 | 1.460415745 | 227 | Silvertop Ash
35 | 2.150537634 | 0.724107488 | 1.557220525 | 227 | Silvertop Ash
35 | 2.150537634 | 0.730215453 | 1.570356196 | 227 | Silvertop Ash
35 | 2.150537634 | 0.713792938 | 1.535038416 | 227 | Silvertop Ash
35 | 2.150537634 | 0.719176921 | 1.546617329 | 225 | Silvertop Ash
35 | 2.105263158 | 0.713387105 | 1.501867352 | 227 | Silvertop Ash
35 | 2.197802198 | 0.699736956 | 1.537883108 | 229 | Silvertop Ash
35 | 2.105263158 | 0.709596036 | 1.493886334 | 229 | Silvertop Ash
35 | 1.98019802 | 0.757190325 | 1.499386866 | 227 | Silvertop Ash
35 | 1.801801802 | 0.797394671 | 1.43674716 | 225 | Silvertop Ash
35 | 1.941747573 | 0.838326811 | 1.627819258 | 225 | Silvertop Ash
35 | 1.941747573 | 0.806389296 | 1.565804285 | 225 | Silvertop Ash
35 | 1.801801802 | 0.837401641 | 1.508831804 | 223 | Silvertop Ash
35 | 1.941747573 | 0.849149923 | 1.648834783 | 225 | Silvertop Ash
35 | 2.105263158 | 0.719660089 | 1.515074069 | 227 | Silvertop Ash
35 | 2.150537634 | 0.718936599 | 1.546100157 | 225 | Silvertop Ash
35 | 2.150537634 | 0.714776525 | 1.537153849 | 227 | Silvertop Ash
35 | 2.150537634 | 0.725534308 | 1.560288527 | 225 | Silvertop Ash
35 | 1.834862385 | 0.7890124 | 1.447729039 | 221 | Blackbutt
35 | 1.680672269 | 0.7730425 | 1.29923108 | 219 | Blackbutt
35 | 1.98019802 | 0.6269562 | 1.241497447 | 225 | Blackbutt
35 | 1.834862385 | 0.7190564 | 1.319369807 | 223 | Blackbutt
35 | 1.834862385 | 0.7829977 | 1.43669288 | 221 | Blackbutt
35 | 2.197802198 | 0.637188209 | 1.400416686 | 223 | Grey Ironbark
35 | 2.150537634 | 0.569404132 | 1.224525123 | 227 | Grey Ironbark
35 | 2.150537634 | 0.561893599 | 1.208373101 | 227 | Grey Ironbark
35 | 2.298850575 | 0.537431742 | 1.235476158 | 225 | Grey Ironbark
35 | 2.150537634 | 0.563469075 | 1.211761473 | 227 | Grey Ironbark
35 | 1.98019802 | 0.6271092 | 1.241800326 | 225 | Spotted Gum
35 | 1.801801802 | 0.6661078 | 1.200194112 | 221 | Spotted Gum
35 | 1.98019802 | 0.6297092 | 1.246948965 | 225 | Spotted Gum
35 | 1.834862385 | 0.6598238 | 1.2106858 | 221 | Spotted Gum
35 | 1.801801802 | 0.6662408 | 1.200434014 | 221 | Spotted Gum
50 | 1.98019802 | 0.767096351 | 1.519002858 | 225 | Silvertop Ash
50 | 1.801801802 | 0.785270473 | 1.414901953 | 223 | Silvertop Ash
50 | 1.834862385 | 0.819797715 | 1.504216065 | 221 | Silvertop Ash
50 | 1.801801802 | 0.749696115 | 1.350803729 | 223 | Silvertop Ash
50 | 1.834862385 | 0.791984641 | 1.453182545 | 221 | Silvertop Ash
50 | 1.680672269 | 0.763943607 | 1.283938882 | 219 | Silvertop Ash
50 | 1.834862385 | 0.778612783 | 1.428647056 | 221 | Silvertop Ash
50 | 1.834862385 | 0.786975761 | 1.443992347 | 223 | Silvertop Ash
50 | 1.801801802 | 0.803347057 | 1.447471773 | 223 | Silvertop Ash
50 | 1.834862385 | 0.759720589 | 1.393982797 | 221 | Silvertop Ash
50 | 1.834862385 | 0.756606221 | 1.388268287 | 223 | Silvertop Ash
50 | 1.98019802 | 0.715745025 | 1.417317053 | 225 | Silvertop Ash
50 | 1.834862385 | 0.751221592 | 1.378388347 | 221 | Silvertop Ash
50 | 2.197802198 | 0.675909028 | 1.485514181 | 225 | Silvertop Ash
50 | 1.98019802 | 0.711280107 | 1.408475614 | 225 | Silvertop Ash
50 | 1.834862385 | 0.742615525 | 1.362597337 | 223 | Silvertop Ash
50 | 1.834862385 | 0.781821386 | 1.434534679 | 223 | Silvertop Ash
50 | 1.680672269 | 0.760751198 | 1.278573458 | 219 | Silvertop Ash
50 | 1.834862385 | 0.72419324 | 1.328794848 | 223 | Silvertop Ash
50 | 1.834862385 | 0.762995199 | 1.399991129 | 223 | Silvertop Ash
50 | 1.834862385 | 0.7294265 | 1.338397205 | 221 | Blackbutt
50 | 1.834862385 | 0.7181954 | 1.317789763 | 223 | Blackbutt
50 | 1.834862385 | 0.7223393 | 1.325393126 | 223 | Blackbutt
50 | 1.834862385 | 0.7302253 | 1.339862881 | 221 | Blackbutt
50 | 1.801801802 | 0.7379288 | 1.329601266 | 223 | Blackbutt
50 | 2.409638554 | 0.642445064 | 1.548060363 | 229 | Grey Ironbark
50 | 2.02020202 | 0.722246808 | 1.45908438 | 225 | Grey Ironbark
50 | 2.02020202 | 0.724654171 | 1.463947725 | 225 | Grey Ironbark
50 | 2.197802198 | 0.72984071 | 1.60404547 | 223 | Grey Ironbark
50 | 2.150537634 | 0.681110887 | 1.464754485 | 225 | Grey Ironbark
50 | 1.739130435 | 0.6076029 | 1.056700753 | 217 | Spotted Gum
50 | 1.769911504 | 0.569913 | 1.008695474 | 217 | Spotted Gum
50 | 1.78313253 | 0.3217295 | 0.573686299 | 223 | Spotted Gum
50 | 2.02020202 | 0.4891564 | 0.988195058 | 219 | Spotted Gum
50 | 1.739130435 | 0.6088367 | 1.05884667 | 217 | Spotted Gum

## r using averages
applied energy | D-FWHM/G-FWHM | R1 (ID/IG) | AD/AG | RBS
20 | 1.52602 | 0.4411347 | 0.6818586 | 218.4118 | Perasons Correlation | 0.592618 | 0.7427895 | 0.7174387 | 0.4100418
25 | 1.766586 | 0.6996324 | 1.238327 | 222.7143 | p value | 0.292321 | 0.150394 | 0.172491 | 0.49299
30 | 1.819828 | 0.600114549 | 1.092812 | 224.4 |  | None of these results are significant at p < .05.
35 | 2.06182 | 0.7460900506 | 1.530806 | 226.3
50 | 1.854432 | 0.7594792 | 1.40613 | 222.5

## Descriptive stats
| Thermal Energy | Mean | Std. Deviation | Minimum | Maximum
D fwhm | 20 | 187.18 | 22.45 | 142 | 200
| 25 | 200 | 0 | 200 | 200
| 30 | 200 | 0 | 200 | 200
| 35 | 200 | 0 | 200 | 200
| 50 | 200 | 0 | 200 | 200
|  | Mean | Std. Deviation | Minimum | Maximum
| 20 | 123 | 14.32 | 101 | 147
G_G fwhm | 25 | 113.48 | 5.58 | 101 | 127
| 30 | 111.1 | 12.06 | 93 | 129
| 35 | 97.5 | 7.31 | 85 | 111
| 50 | 108.2 | 6.14 | 91 | 119
|  | Mean | Std. Deviation | Minimum | Maximum
| 20 | 0.44 | 0.16 | 0.16 | 0.57
R1 (ID/IG) | 25 | 0.7 | 0.06 | 0.53 | 0.76
| 30 | 0.6 | 0.03 | 0.53 | 0.67
| 35 | 0.75 | 0.06 | 0.63 | 0.85
| 50 | 0.76 | 0.03 | 0.68 | 0.82
|  | Mean | Std. Deviation | Minimum | Maximum
| 20 | 0.68 | 0.26 | 0.22 | 0.93
AD/AG | 25 | 1.24 | 0.14 | 0.89 | 1.39
| 30 | 1.09 | 0.13 | 0.89 | 1.32
| 35 | 1.53 | 0.05 | 1.44 | 1.65
| 50 | 1.41 | 0.06 | 1.28 | 1.52
|  | Mean | Std. Deviation | Minimum | Maximum
| 20 | 218.41 | 2.09 | 215 | 221
RBS | 25 | 222.71 | 2.39 | 219 | 227
| 30 | 224.4 | 4.31 | 219 | 231
| 35 | 226.3 | 1.63 | 223 | 229
| 50 | 222.5 | 1.82 | 219 | 225
|  | Mean | Std. Deviation | Minimum | Maximum
| 20 | 1.53 | 0.14 | 1.33 | 1.86
Dfwhm/Gfwhm | 25 | 1.77 | 0.09 | 1.57 | 1.98
| 30 | 1.82 | 0.19 | 1.55 | 2.15
| 35 | 2.06 | 0.15 | 1.8 | 2.35
| 50 | 1.85 | 0.11 | 1.68 | 2.2