## Blackbutt
File | Vegetation | Thermal Energy (kW/m2) | Std Err | R_sqrd | D pos | D ht | D fwhm | D area | D %area | D fwhm/G fwhm | Ad/AG | Band sepration | G_G pos | G_G ht | G_G fwhm | G_G area | G_G %area | S_L pos | S_L ht | S_L fwhm | S_L area | S_L %area | S pos | S ht | S fwhm | S area | S %area | D_S pos | D_S ht | D_S fwhm | D_S area | D_S %area | A_1 pos | A_1 ht | A_1 fwhm | A_1 area | A_1 %area | A_2 pos | A_2 ht | A_2 fwhm | A_2 area | A_2 %area | G_L pos | G_L ht | G_L fwhm | G_L area | G_L %area | C pos | C ht | C fwhm | C area | C %area
data/Blackbutt Eucalyptus/BE- 25 (2).txt | Blackbutt | 25 | 41.21 counts | 0.993322 | 1365 | 36427 | 200 | 7755068 | 47.9 | 1.801801802 | 1.343724713 | 223 | 1588 | 48845 | 111 | 5771322 | 35.6 | 1073 | 3661 | 166 | 646904 | 4 | 1188 | 7865 | 112 | 937668 | 5.8 | 1264 | 1537 | 50 | 81804 | 0.5 | 1458 | 1819 | 50 | 96813 | 0.6 | 1492 | 5745 | 50 | 305768 | 1.9 | 1592 | 2701 | 50 | 143756 | 0.9 | 1734 | 4269 | 100 | 454421 | 2.8
data/Blackbutt Eucalyptus/BE- 25 (3).txt | Blackbutt | 25 | 41.71 counts | 0.995251 | 1365 | 43981 | 200 | 9363265 | 47.8 | 1.834862385 | 1.403437943 | 223 | 1588 | 57501 | 109 | 6671663 | 34.1 | 1073 | 4547 | 160 | 774421 | 4 | 1194 | 9663 | 118 | 1213742 | 6.2 | 1272 | 363 | 50 | 19320 | 0.1 | 1458 | 3747 | 50 | 199428 | 1 | 1498 | 8381 | 52 | 463908 | 2.4 | 1586 | 3831 | 50 | 203899 | 1 | 1732 | 5745 | 108 | 660459 | 3.4
data/Blackbutt Eucalyptus/BE- 25 (4).txt | Blackbutt | 25 | 28.01 counts | 0.995017 | 1365 | 29209 | 200 | 6218404 | 48.8 | 1.834862385 | 1.443933933 | 221 | 1586 | 37117 | 109 | 4306571 | 33.8 | 1073 | 2979 | 180 | 570789 | 4.5 | 1192 | 5929 | 116 | 732102 | 5.7 | 1268 | 485 | 50 | 25813 | 0.2 | 1458 | 2019 | 50 | 107458 | 0.8 | 1494 | 4313 | 50 | 229552 | 1.8 | 1594 | 3267 | 50 | 173881 | 1.4 | 1728 | 3467 | 104 | 383813 | 3
data/Blackbutt Eucalyptus/BE- 25 (5).txt | Blackbutt | 25 | 21.74 counts | 0.993975 | 1365 | 21091 | 200 | 4490135 | 49.9 | 1.98019802 | 1.512927221 | 225 | 1590 | 27605 | 101 | 2967846 | 33 | 1073 | 2047 | 172 | 374782 | 4.2 | 1188 | 4217 | 114 | 511730 | 5.7 | 1266 | 463 | 50 | 24642 | 0.3 | 1458 | 1063 | 50 | 56576 | 0.6 | 1498 | 4627 | 52 | 256115 | 2.8 | 1598 | 653 | 50 | 34755 | 0.4 | 1724 | 2283 | 114 | 277040 | 3.1
data/Blackbutt Eucalyptus/BE- 35 (1).txt | Blackbutt | 35 | 22.19 counts | 0.992744 | 1365 | 19087 | 200 | 4063496 | 48.4 | 1.834862385 | 1.447729039 | 221 | 1586 | 24191 | 109 | 2806807 | 33.4 | 1073 | 2013 | 158 | 338558 | 4 | 1192 | 4301 | 118 | 540236 | 6.4 | 1270 | 333 | 50 | 17723 | 0.2 | 1458 | 1551 | 50 | 82549 | 1 | 1496 | 3151 | 50 | 167707 | 2 | 1594 | 2263 | 50 | 120444 | 1.4 | 1728 | 2185 | 110 | 255845 | 3
data/Blackbutt Eucalyptus/BE- 35 (2).txt | Blackbutt | 35 | 17.28 counts | 0.99622 | 1365 | 19953 | 200 | 4247862 | 46.3 | 1.680672269 | 1.29923108 | 219 | 1584 | 25811 | 119 | 3269520 | 35.6 | 1073 | 2389 | 174 | 442484 | 4.8 | 1186 | 4145 | 114 | 502993 | 5.5 | 1256 | 843 | 50 | 44867 | 0.5 | 1456 | 1615 | 50 | 85956 | 0.9 | 1488 | 2491 | 50 | 132579 | 1.4 | 1594 | 3027 | 50 | 161107 | 1.8 | 1740 | 2395 | 114 | 290631 | 3.2
data/Blackbutt Eucalyptus/BE- 35 (3).txt | Blackbutt | 35 | 19.46 counts | 0.993667 | 1365 | 16225 | 200 | 3454196 | 45.3 | 1.98019802 | 1.241497447 | 225 | 1590 | 25879 | 101 | 2782282 | 36.5 | 1073 | 1547 | 152 | 250303 | 3.3 | 1190 | 4203 | 112 | 501083 | 6.6 | 1258 | 601 | 50 | 31987 | 0.4 | 1458 | 2237 | 56 | 133348 | 1.7 | 1500 | 3713 | 50 | 197618 | 2.6 | 1592 | 447 | 50 | 23791 | 0.3 | 1730 | 1993 | 118 | 250335 | 3.3
data/Blackbutt Eucalyptus/BE- 35 (4).txt | Blackbutt | 35 | 20.48 counts | 0.993732 | 1365 | 18259 | 200 | 3887221 | 46.8 | 1.834862385 | 1.319369807 | 223 | 1588 | 25393 | 109 | 2946271 | 35.5 | 1073 | 1813 | 148 | 285622 | 3.4 | 1188 | 4483 | 114 | 544009 | 6.6 | 1262 | 681 | 50 | 36245 | 0.4 | 1458 | 1575 | 54 | 90533 | 1.1 | 1492 | 3169 | 52 | 175411 | 2.1 | 1592 | 1645 | 50 | 87552 | 1.1 | 1736 | 2135 | 110 | 249990 | 3
data/Blackbutt Eucalyptus/BE- 35 (5).txt | Blackbutt | 35 | 19.93 counts | 0.995322 | 1367 | 21267 | 200 | 4527604 | 48.3 | 1.834862385 | 1.43669288 | 221 | 1588 | 27161 | 109 | 3151407 | 33.6 | 1073 | 2311 | 174 | 428037 | 4.6 | 1196 | 4505 | 122 | 585042 | 6.2 | 1268 | 147 | 50 | 7824 | 0.1 | 1458 | 1627 | 50 | 86594 | 0.9 | 1498 | 3649 | 50 | 194212 | 2.1 | 1588 | 2109 | 50 | 112248 | 1.2 | 1732 | 2521 | 102 | 273719 | 2.9
data/Blackbutt Eucalyptus/BE- 50 (1).txt | Blackbutt | 50 | 38.01 counts | 0.996497 | 1367 | 44983 | 200 | 9576584 | 46.5 | 1.834862385 | 1.338397205 | 221 | 1588 | 61669 | 109 | 7155263 | 34.7 | 1073 | 4853 | 178 | 919523 | 4.5 | 1192 | 9999 | 120 | 1277233 | 6.2 | 1264 | 1583 | 50 | 84253 | 0.4 | 1458 | 4451 | 50 | 236897 | 1.2 | 1498 | 8905 | 52 | 492912 | 2.4 | 1586 | 3807 | 50 | 202621 | 1 | 1730 | 5797 | 106 | 654096 | 3.2
data/Blackbutt Eucalyptus/BE- 50 (2).txt | Blackbutt | 50 | 36.10 counts | 0.996335 | 1365 | 41725 | 200 | 8882977 | 46 | 1.834862385 | 1.317789763 | 223 | 1588 | 58097 | 109 | 6740815 | 34.9 | 1073 | 4701 | 174 | 870706 | 4.5 | 1188 | 9081 | 112 | 1082640 | 5.6 | 1260 | 1655 | 50 | 88085 | 0.5 | 1458 | 5201 | 54 | 298960 | 1.5 | 1498 | 8167 | 50 | 434675 | 2.3 | 1586 | 3335 | 50 | 177500 | 0.9 | 1728 | 6111 | 110 | 715545 | 3.7
data/Blackbutt Eucalyptus/BE- 50 (3).txt | Blackbutt | 50 | 24.21 counts | 0.996431 | 1365 | 28445 | 200 | 6055753 | 46.6 | 1.834862385 | 1.325393126 | 223 | 1588 | 39379 | 109 | 4569024 | 35.2 | 1073 | 3087 | 180 | 591482 | 4.6 | 1190 | 6047 | 116 | 746673 | 5.7 | 1262 | 645 | 50 | 34329 | 0.3 | 1458 | 3303 | 50 | 175797 | 1.4 | 1498 | 5521 | 50 | 293846 | 2.3 | 1590 | 2095 | 50 | 111503 | 0.9 | 1728 | 3735 | 104 | 413482 | 3.2
data/Blackbutt Eucalyptus/BE- 50 (4).txt | Blackbutt | 50 | 32.15 counts | 0.995687 | 1367 | 34647 | 200 | 7376118 | 46.7 | 1.834862385 | 1.339862881 | 221 | 1588 | 47447 | 109 | 5505129 | 34.9 | 1073 | 3723 | 174 | 689564 | 4.4 | 1198 | 7519 | 122 | 976455 | 6.2 | 1270 | 207 | 50 | 11017 | 0.1 | 1458 | 2857 | 50 | 152059 | 1 | 1496 | 6831 | 52 | 378111 | 2.4 | 1588 | 2515 | 50 | 133857 | 0.8 | 1728 | 4681 | 114 | 568036 | 3.6
data/Blackbutt Eucalyptus/BE- 50 (5).txt | Blackbutt | 50 | 30.70 counts | 0.993441 | 1367 | 27127 | 200 | 5775159 | 47.2 | 1.801801802 | 1.329601266 | 223 | 1590 | 36761 | 111 | 4343527 | 35.5 | 1073 | 2911 | 172 | 532970 | 4.4 | 1196 | 5953 | 118 | 747739 | 6.1 | 1270 | 337 | 50 | 17936 | 0.1 | 1458 | 2233 | 50 | 118848 | 1 | 1498 | 5029 | 50 | 267660 | 2.2 | 1586 | 1519 | 50 | 80846 | 0.7 | 1734 | 3085 | 106 | 348091 | 2.8
2.35482 | 36426.68 | 48844.32 | 3660.989 | 7865 | 1536.809 | 1818.525 | 5743.303 | 2700.925 | 4268.978 | 52669.05 | 52526.25
data/Blackbutt Eucalyptus/BE- 25 (2).txt | D | G_G | S_L | S | D_S | A_1 | A_2 | G_L | C | TOTAL | Chris | diff
900.271484 | 0.01148155 | 2.923126e-42 | 181.923 | 8.887227e-05 | 2.920098e-61 | 2.740805e-147 | 1.299546e-165 | 9.301975e-228 | 8.541935e-81 | 181.9345 | 66.808167 | 115.1264
901.609375 | 0.01251354 | 4.420942e-42 | 190.5485 | 0.000105317 | 8.576363e-61 | 1.431555e-146 | 7.508278e-165 | 7.231067e-227 | 1.584765e-80 | 190.5611 | 70.931419 | 119.6297
902.945313 | 0.01363319 | 6.676836e-42 | 199.4977 | 0.0001246751 | 2.504986e-60 | 7.429673e-146 | 4.309795e-164 | 5.582247e-226 | 2.934619e-80 | 199.5115 | 75.267606 | 124.2439
904.28125 | 0.01484935 | 1.007576e-41 | 208.7923 | 0.0001474751 | 7.287659e-60 | 3.84071e-145 | 2.46407e-163 | 4.292357e-225 | 5.428857e-80 | 208.8072 | 79.831818 | 128.9754
905.619141 | 0.01617201 | 1.520185e-41 | 218.4557 | 0.0001743496 | 2.115076e-59 | 1.98232e-144 | 1.406806e-162 | 3.297276e-224 | 1.004211e-79 | 218.4721 | 84.640727 | 133.8314
906.955078 | 0.01760593 | 2.290367e-41 | 228.4693 | 0.0002059084 | 6.104748e-59 | 1.016657e-143 | 7.979756e-162 | 2.515366e-223 | 1.854051e-79 | 228.4871 | 89.689994 | 138.7971
908.291016 | 0.01916225 | 3.447983e-41 | 238.856 | 0.0002429878 | 1.755054e-58 | 5.19346e-143 | 4.508442e-161 | 1.911298e-222 | 3.419704e-79 | 238.8754 | 94.996396 | 143.879
909.626953 | 0.02085099 | 5.186521e-41 | 249.6252 | 0.0002865183 | 5.025669e-58 | 2.642525e-142 | 2.537135e-160 | 1.446558e-221 | 6.301231e-79 | 249.6463 | 100.570073 | 149.0763
910.960938 | 0.02268014 | 7.790764e-41 | 260.7697 | 0.0003374999 | 1.431245e-57 | 1.336084e-141 | 1.418564e-159 | 1.087285e-220 | 1.158899e-78 | 260.7927 | 106.412633 | 154.3801
912.296875 | 0.0246667 | 1.170022e-40 | 272.3315 | 0.0003973349 | 4.066131e-57 | 6.744662e-141 | 7.920088e-159 | 8.16422e-220 | 2.131197e-78 | 272.3565 | 112.551733 | 159.8048
913.630859 | 0.02681735 | 1.754694e-40 | 284.2859 | 0.0004672983 | 1.148869e-56 | 3.383322e-140 | 4.393432e-158 | 6.088225e-219 | 3.911882e-78 | 284.3131 | 118.980165 | 165.333
914.966797 | 0.02915187 | 2.630985e-40 | 296.6772 | 0.0005492784 | 3.238188e-56 | 1.694472e-139 | 2.433603e-157 | 4.535517e-218 | 7.179677e-78 | 296.7069 | 125.727705 | 170.9792
916.300781 | 0.03167792 | 3.939397e-40 | 309.4784 | 0.0006449801 | 9.077372e-56 | 8.433086e-139 | 1.339345e-156 | 3.355613e-217 | 1.315253e-77 | 309.5107 | 132.785726 | 176.725
917.634766 | 0.03441438 | 5.893775e-40 | 322.7164 | 0.0007567605 | 2.53457e-55 | 4.18047e-138 | 7.342127e-156 | 2.472882e-216 | 2.407053e-77 | 322.7516 | 140.175138 | 182.5764
918.96875 | 0.03737799 | 8.810679e-40 | 336.4001 | 0.0008872151 | 7.049104e-55 | 2.064186e-137 | 4.009003e-155 | 1.815182e-215 | 4.400814e-77 | 336.4384 | 147.907355 | 188.531
920.300781 | 0.04058192 | 1.315293e-39 | 350.5175 | 0.0010391 | 1.949857e-54 | 1.012854e-136 | 2.17501e-154 | 1.323302e-214 | 8.030992e-77 | 350.5591 | 155.981849 | 194.5773
921.634766 | 0.04405494 | 1.963104e-39 | 365.1187 | 0.001216312 | 5.380305e-54 | 4.96187e-136 | 1.178285e-153 | 9.637189e-214 | 1.465414e-76 | 365.164 | 164.433991 | 200.73
922.96875 | 0.04781337 | 2.92763e-39 | 380.1919 | 0.001422628 | 1.478756e-53 | 2.421191e-135 | 6.358063e-153 | 6.990801e-213 | 2.671301e-76 | 380.2412 | 173.264011 | 206.9771
924.300781 | 0.05187346 | 4.360014e-39 | 395.7225 | 0.001662252 | 4.042339e-53 | 1.174071e-134 | 3.408922e-152 | 5.036551e-212 | 4.860442e-76 | 395.7761 | 182.470047 | 213.306
925.632813 | 0.05626447 | 6.488031e-39 | 411.7406 | 0.001940715 | 1.100678e-52 | 5.670892e-134 | 1.820542e-151 | 3.614356e-211 | 8.834902e-76 | 411.7988 | 192.076707 | 219.7221
926.964844 | 0.06101217 | 9.646971e-39 | 428.254 | 0.00226405 | 2.985232e-52 | 2.72834e-133 | 9.684441e-151 | 2.583561e-210 | 1.604354e-75 | 428.3173 | 202.095994 | 226.2213
928.296875 | 0.06614421 | 1.433251e-38 | 445.2707 | 0.002639184 | 8.064674e-52 | 1.307484e-132 | 5.13144e-150 | 1.83949e-209 | 2.910525e-75 | 445.3395 | 212.539981 | 232.7995
929.628906 | 0.07169029 | 2.127682e-38 | 462.7984 | 0.003074062 | 2.170133e-51 | 6.241157e-132 | 2.708287e-149 | 1.304569e-208 | 5.274912e-75 | 462.8731 | 223.420761 | 239.4524
930.958984 | 0.07767317 | 3.154232e-38 | 480.8174 | 0.003576998 | 5.808316e-51 | 2.960691e-131 | 1.420318e-148 | 9.189327e-208 | 9.542322e-75 | 480.8986 | 234.733487 | 246.1651
932.291016 | 0.08414458 | 4.675038e-38 | 499.3878 | 0.004159881 | 1.550723e-50 | 1.402189e-130 | 7.437479e-148 | 6.466034e-207 | 1.726013e-74 | 499.4761 | 246.523457 | 252.9526
933.621094 | 0.09112208 | 6.919583e-38 | 518.4619 | 0.004832893 | 4.118008e-50 | 6.599692e-130 | 3.869953e-147 | 4.519016e-206 | 3.116236e-74 | 518.5578 | 258.768087 | 259.7897
934.951172 | 0.09865398 | 1.023361e-37 | 538.0729 | 0.005610399 | 1.089271e-49 | 3.094117e-129 | 2.005772e-146 | 3.145904e-205 | 5.6207e-74 | 538.1772 | 271.496261 | 266.6809
936.28125 | 0.1067823 | 1.51228e-37 | 558.2269 | 0.006507897 | 2.869991e-49 | 1.444926e-128 | 1.035507e-145 | 2.181439e-204 | 1.012802e-73 | 558.3402 | 284.719819 | 273.6204
937.611328 | 0.1155519 | 2.233004e-37 | 578.9297 | 0.007543067 | 7.532186e-49 | 6.721252e-128 | 5.325012e-145 | 1.506733e-203 | 1.823192e-73 | 579.0528 | 298.450487 | 280.6023
938.941406 | 0.1250111 | 3.294589e-37 | 600.1866 | 0.008736061 | 1.969053e-48 | 3.11423e-127 | 2.72762e-144 | 1.036634e-202 | 3.278796e-73 | 600.3204 | 312.699854 | 287.6205
940.271484 | 0.1352115 | 4.856988e-37 | 622.0026 | 0.01010983 | 5.127308e-48 | 1.437298e-126 | 1.391692e-143 | 7.104124e-202 | 5.890747e-73 | 622.1479 | 327.479336 | 294.6685
941.599609 | 0.1461915 | 7.150565e-37 | 644.3487 | 0.01168799 | 1.328039e-47 | 6.592765e-126 | 7.056063e-143 | 4.835793e-201 | 1.056398e-72 | 644.5066 | 342.777259 | 301.7294
942.929688 | 0.1580426 | 1.052483e-36 | 667.295 | 0.01350482 | 3.431131e-47 | 3.018968e-125 | 3.572039e-142 | 3.288119e-200 | 1.894228e-72 | 667.4665 | 358.649607 | 308.8169
944.257813 | 0.1707931 | 1.547029e-36 | 690.7774 | 0.0155886 | 8.817752e-47 | 1.373973e-124 | 1.796945e-141 | 2.220771e-199 | 3.390309e-72 | 690.9638 | 375.060451 | 315.9033
945.585938 | 0.1845272 | 2.27215e-36 | 714.8324 | 0.01797988 | 2.257248e-46 | 6.228721e-124 | 9.004389e-141 | 1.494036e-198 | 6.062077e-72 | 715.0349 | 392.043109 | 322.9918
946.914063 | 0.1993168 | 3.3345e-36 | 739.4626 | 0.02072181 | 5.755744e-46 | 2.81268e-123 | 4.494429e-140 | 1.001196e-197 | 1.082876e-71 | 739.6826 | 409.607673 | 330.0749
948.242188 | 0.2152393 | 4.889672e-36 | 764.6699 | 0.02386327 | 1.461923e-45 | 1.265152e-122 | 2.234578e-139 | 6.683098e-197 | 1.932464e-71 | 764.909 | 427.763884 | 337.1451
949.570313 | 0.2323768 | 7.164467e-36 | 790.4559 | 0.02745956 | 3.698693e-45 | 5.668467e-122 | 1.106668e-138 | 4.443626e-196 | 3.445238e-71 | 790.7157 | 446.521108 | 344.1946
950.896484 | 0.2507894 | 1.048335e-35 | 816.7822 | 0.03156673 | 9.308585e-45 | 2.524266e-121 | 5.446553e-138 | 2.934886e-195 | 6.131035e-71 | 817.0646 | 465.859347 | 351.2052
952.224609 | 0.2706252 | 1.533611e-35 | 843.7268 | 0.0362674 | 2.336747e-44 | 1.122179e-120 | 2.67638e-137 | 1.936222e-194 | 1.090919e-70 | 844.0337 | 485.844082 | 358.1896
953.550781 | 0.291926 | 2.240491e-35 | 871.21 | 0.04162716 | 5.835209e-44 | 4.958397e-120 | 1.306958e-136 | 1.268874e-193 | 1.93758e-70 | 871.5436 | 506.424526 | 365.119
954.876953 | 0.3148266 | 3.270602e-35 | 899.2701 | 0.04774187 | 1.451467e-43 | 2.182359e-119 | 6.357428e-136 | 8.283005e-193 | 3.437978e-70 | 899.6327 | 527.637092 | 371.9956
956.203125 | 0.3394408 | 4.770549e-35 | 927.9056 | 0.05471223 | 3.596362e-43 | 9.567905e-119 | 3.080399e-135 | 5.38596e-192 | 6.094288e-70 | 928.2997 | 549.48872 | 378.811
957.529297 | 0.3658903 | 6.952889e-35 | 957.114 | 0.06265155 | 8.876171e-43 | 4.178432e-118 | 1.486751e-134 | 3.488543e-191 | 1.079243e-69 | 957.5426 | 571.985776 | 385.5568
958.855469 | 0.3943046 | 1.012555e-34 | 986.8926 | 0.07168718 | 2.182196e-42 | 1.817673e-117 | 7.147852e-134 | 2.250769e-190 | 1.909379e-69 | 987.3586 | 595.134019 | 392.2246
960.179688 | 0.4247754 | 1.472611e-34 | 1017.192 | 0.08194608 | 5.336986e-42 | 7.859361e-117 | 3.415215e-133 | 1.442563e-189 | 3.371922e-69 | 1017.699 | 618.903026 | 398.7961
961.505859 | 0.4575396 | 2.141185e-34 | 1048.099 | 0.09361879 | 1.301901e-41 | 3.39237e-116 | 1.629179e-132 | 9.234963e-189 | 5.953929e-69 | 1048.65 | 643.367333 | 405.2824
962.830078 | 0.4926572 | 3.109123e-34 | 1079.515 | 0.1068503 | 3.159362e-41 | 1.455439e-115 | 7.723789e-132 | 5.872976e-188 | 1.049406e-68 | 1080.114 | 668.458655 | 411.6558
964.154297 | 0.5303412 | 4.511063e-34 | 1111.481 | 0.1218574 | 7.637155e-41 | 6.220072e-115 | 3.647563e-131 | 3.720422e-187 | 1.847828e-68 | 1112.133 | 694.215517 | 417.9174
965.478516 | 0.570769 | 6.539991e-34 | 1143.989 | 0.1388646 | 1.83897e-40 | 2.647937e-114 | 1.715877e-130 | 2.347669e-186 | 3.250551e-68 | 1144.699 | 720.640159 | 424.0587
966.802734 | 0.6141293 | 9.473981e-34 | 1177.033 | 0.1581228 | 4.41091e-40 | 1.122872e-113 | 8.040436e-130 | 1.475679e-185 | 5.71255e-68 | 1177.805 | 747.734019 | 430.0714
968.126953 | 0.660623 | 1.37134e-33 | 1210.604 | 0.1799122 | 1.053884e-39 | 4.743122e-113 | 3.753051e-129 | 9.239705e-185 | 1.002954e-67 | 1211.445 | 775.49778 | 435.947
969.449219 | 0.7103877 | 1.982344e-33 | 1244.643 | 0.2045071 | 2.505037e-39 | 1.991544e-112 | 1.741073e-128 | 5.747302e-184 | 1.757721e-67 | 1245.558 | 803.888796 | 441.6691
970.773438 | 0.7637976 | 2.864883e-33 | 1279.24 | 0.2323281 | 5.938857e-39 | 8.347337e-112 | 8.063914e-128 | 3.570709e-183 | 3.080044e-67 | 1280.236 | 832.989876 | 447.2462
972.095703 | 0.8209361 | 4.134821e-33 | 1314.283 | 0.2636802 | 1.400725e-38 | 3.477781e-111 | 3.711992e-127 | 2.203884e-182 | 5.387447e-67 | 1315.367 | 862.713217 | 452.6541
973.417969 | 0.8821353 | 5.963e-33 | 1349.81 | 0.299032 | 3.290934e-38 | 1.443353e-110 | 1.702098e-126 | 1.355001e-181 | 9.414305e-67 | 1350.991 | 893.09845 | 457.893
974.742188 | 0.9477672 | 8.597365e-33 | 1385.864 | 0.3389238 | 7.711615e-38 | 5.979544e-110 | 7.792034e-126 | 8.320845e-181 | 1.644862e-66 | 1387.151 | 924.188122 | 462.9628
976.0625 | 1.01782 | 1.237245e-32 | 1422.271 | 0.3836993 | 1.795555e-37 | 2.457313e-109 | 3.537416e-125 | 5.062767e-180 | 2.866391e-66 | 1423.672 | 955.838497 | 467.8337
977.384766 | 1.092902 | 1.780077e-32 | 1459.177 | 0.4341343 | 4.169771e-37 | 1.008041e-108 | 1.603286e-124 | 3.076706e-179 | 4.994333e-66 | 1460.704 | 988.182972 | 472.5206
978.707031 | 1.173237 | 2.559057e-32 | 1496.513 | 0.4908193 | 9.645866e-37 | 4.119187e-108 | 7.238541e-124 | 1.862513e-178 | 8.693573e-66 | 1498.177 | 1021.168536 | 477.0088
980.027344 | 1.259042 | 3.674069e-32 | 1534.21 | 0.5543773 | 2.219996e-36 | 1.673254e-107 | 3.248211e-123 | 1.120154e-177 | 1.51058e-65 | 1536.023 | 1054.737514 | 481.2855
981.349609 | 1.350935 | 5.273579e-32 | 1572.36 | 0.625795 | 5.095833e-36 | 6.784674e-107 | 1.455186e-122 | 6.728607e-177 | 2.624358e-65 | 1574.337 | 1088.98059 | 485.3564
982.669922 | 1.449034 | 7.559462e-32 | 1610.836 | 0.7057423 | 1.163765e-35 | 2.734754e-106 | 6.479636e-122 | 4.015528e-176 | 4.551223e-65 | 1612.99 | 1123.787113 | 489.2034
983.990234 | 1.553881 | 1.082768e-31 | 1649.674 | 0.7952899 | 2.647497e-35 | 1.098064e-105 | 2.874108e-121 | 2.387153e-175 | 7.885209e-65 | 1652.023 | 1159.196627 | 492.8263
985.310547 | 1.665912 | 1.549671e-31 | 1688.856 | 0.8955094 | 5.999664e-35 | 4.391961e-105 | 1.269921e-120 | 1.413641e-174 | 1.364831e-64 | 1691.417 | 1195.197681 | 496.2195
986.630859 | 1.785589 | 2.216168e-31 | 1728.362 | 1.007581 | 1.354375e-34 | 1.749885e-104 | 5.589472e-120 | 8.339083e-174 | 2.360066e-64 | 1731.155 | 1231.777732 | 499.3773
987.951172 | 1.9134 | 3.166833e-31 | 1768.172 | 1.132806 | 3.045592e-34 | 6.945153e-104 | 2.450677e-119 | 4.900256e-173 | 4.077088e-64 | 1771.218 | 1268.923378 | 502.2946
989.269531 | 2.049656 | 4.519374e-31 | 1808.205 | 1.272394 | 6.814098e-34 | 2.740265e-103 | 1.068011e-118 | 2.860918e-172 | 7.030815e-64 | 1811.527 | 1306.56398 | 504.9628
990.589844 | 2.195309 | 6.447923e-31 | 1848.557 | 1.428329 | 1.520496e-33 | 1.079217e-102 | 4.646597e-118 | 1.668207e-171 | 1.212251e-63 | 1852.181 | 1344.795768 | 507.3851
991.908203 | 2.350506 | 9.187409e-31 | 1889.087 | 1.601867 | 3.375754e-33 | 4.225407e-102 | 2.009434e-117 | 9.664638e-171 | 2.086462e-63 | 1893.04 | 1383.489338 | 509.5503
993.226563 | 2.516069 | 1.308057e-30 | 1929.831 | 1.79511 | 7.465903e-33 | 1.647989e-101 | 8.656424e-117 | 5.577603e-170 | 3.587648e-63 | 1934.142 | 1422.683782 | 511.4583
994.544922 | 2.692645 | 1.860889e-30 | 1970.764 | 2.01012 | 1.644824e-32 | 6.402735e-101 | 3.714742e-116 | 3.206525e-169 | 6.162978e-63 | 1975.467 | 1462.361043 | 513.1055
995.863281 | 2.880918 | 2.645297e-30 | 2011.861 | 2.249154 | 3.609791e-32 | 2.478006e-100 | 1.587978e-115 | 1.836317e-168 | 1.057676e-62 | 2016.991 | 1502.502302 | 514.4889
997.181641 | 3.081614 | 3.757412e-30 | 2053.097 | 2.51468 | 7.891703e-32 | 9.553565e-100 | 6.762178e-115 | 1.047579e-167 | 1.813412e-62 | 2058.694 | 1543.087933 | 515.6057
998.498047 | 3.295169 | 5.330137e-30 | 2094.385 | 2.808934 | 1.716664e-31 | 3.661755e-99 | 2.862368e-114 | 5.937921e-167 | 3.10367e-62 | 2100.489 | 1584.036386 | 516.4524
999.816406 | 3.523025 | 7.559164e-30 | 2135.819 | 3.135727 | 3.724155e-31 | 1.400896e-98 | 1.209542e-113 | 3.361452e-166 | 5.311077e-62 | 2142.478 | 1625.448054 | 517.0295
1001.132813 | 3.765359 | 1.070645e-29 | 2177.25 | 3.497287 | 8.038991e-31 | 5.328304e-98 | 5.080649e-113 | 1.89075e-165 | 9.072492e-62 | 2184.512 | 1667.178493 | 517.3337
1002.449219 | 4.023396 | 1.51523e-29 | 2218.71 | 3.897548 | 1.728645e-30 | 2.018843e-97 | 2.125923e-112 | 1.059428e-164 | 1.548293e-61 | 2226.631 | 1709.266302 | 517.3647
1003.765625 | 4.298083 | 2.142756e-29 | 2260.172 | 4.340293 | 3.702889e-30 | 7.619852e-97 | 8.861489e-112 | 5.913429e-164 | 2.639746e-61 | 2268.81 | 1751.688546 | 517.1216
1005.082031 | 4.59042 | 3.027807e-29 | 2301.606 | 4.829631 | 7.901441e-30 | 2.864978e-96 | 3.679565e-111 | 3.288047e-163 | 4.496287e-61 | 2311.026 | 1794.42173 | 516.6039
1006.398438 | 4.901463 | 4.275088e-29 | 2342.982 | 5.370023 | 1.679588e-29 | 1.073068e-95 | 1.52201e-110 | 1.821243e-162 | 7.651185e-61 | 2353.253 | 1837.441938 | 515.8113
1007.714844 | 5.232325 | 6.031469e-29 | 2384.27 | 5.966307 | 3.556557e-29 | 4.003717e-95 | 6.271459e-110 | 1.004912e-161 | 1.300726e-60 | 2395.469 | 1880.724756 | 514.744
1009.029297 | 5.583642 | 8.498483e-29 | 2425.379 | 6.622703 | 7.493897e-29 | 1.485202e-94 | 2.568868e-109 | 5.509623e-161 | 2.207418e-60 | 2437.586 | 1924.180816 | 513.4047
1010.345703 | 5.957692 | 1.197133e-28 | 2466.4 | 7.346828 | 1.574702e-28 | 5.499023e-94 | 1.050405e-108 | 3.016795e-160 | 3.745483e-60 | 2479.705 | 1967.91436 | 511.7902
1011.660156 | 6.354665 | 1.684166e-28 | 2507.18 | 8.142647 | 3.292647e-28 | 2.024307e-93 | 4.269714e-108 | 1.641377e-159 | 6.344156e-60 | 2521.677 | 2011.77061 | 509.9066
1012.974609 | 6.776465 | 2.367498e-28 | 2547.748 | 9.017781 | 6.858475e-28 | 7.423403e-93 | 1.728926e-107 | 8.896247e-159 | 1.073554e-59 | 2563.542 | 2055.789222 | 507.7529
1014.289063 | 7.224533 | 3.325498e-28 | 2588.072 | 9.979346 | 1.423134e-27 | 2.71185e-92 | 6.974132e-107 | 4.803318e-158 | 1.814921e-59 | 2605.276 | 2099.945149 | 505.3312
1015.603516 | 7.700383 | 4.667518e-28 | 2628.121 | 11.03501 | 2.941707e-27 | 9.868781e-92 | 2.802458e-106 | 2.583515e-157 | 3.065318e-59 | 2646.857 | 2144.213322 | 502.6433
1016.917969 | 8.20561 | 6.546024e-28 | 2667.862 | 12.19303 | 6.057434e-27 | 3.577643e-91 | 1.121821e-105 | 1.384255e-156 | 5.172223e-59 | 2688.261 | 2188.568947 | 499.6917
1018.230469 | 8.741069 | 9.168831e-28 | 2707.204 | 13.46032 | 1.241227e-26 | 1.289552e-90 | 4.46429e-105 | 7.370173e-156 | 8.712167e-59 | 2729.405 | 2232.921428 | 496.484
1019.544922 | 9.310118 | 1.283898e-27 | 2746.232 | 14.85017 | 2.536379e-26 | 4.639231e-90 | 1.773416e-104 | 3.918832e-155 | 1.467224e-58 | 2770.392 | 2277.378587 | 493.0134
1020.857422 | 9.912914 | 1.795532e-27 | 2784.797 | 16.36865 | 5.157692e-26 | 1.659459e-89 | 7.003549e-104 | 2.070603e-154 | 2.466692e-58 | 2811.078 | 2321.784652 | 489.2935
1022.169922 | 10.55222 | 2.509105e-27 | 2822.924 | 18.02868 | 1.04481e-25 | 5.913266e-89 | 2.755283e-103 | 1.089877e-153 | 4.143035e-58 | 2851.505 | 2366.182579 | 485.3226
1023.482422 | 11.23007 | 3.503546e-27 | 2860.582 | 19.84194 | 2.108432e-25 | 2.09908e-88 | 1.079829e-102 | 5.71477e-153 | 6.951964e-58 | 2891.654 | 2410.549958 | 481.1042
1024.794922 | 11.94861 | 4.888326e-27 | 2897.738 | 21.82095 | 4.2386e-25 | 7.422858e-88 | 4.215841e-102 | 2.985111e-152 | 1.165418e-57 | 2931.507 | 2454.865145 | 476.6421
1026.107422 | 12.71009 | 6.815156e-27 | 2934.358 | 23.97907 | 8.488401e-25 | 2.614893e-87 | 1.639661e-101 | 1.553327e-151 | 1.951824e-57 | 2971.048 | 2499.107372 | 471.9402
1027.417969 | 13.51564 | 9.489443e-27 | 2970.359 | 26.32693 | 1.691706e-24 | 9.159401e-87 | 6.340016e-101 | 8.032371e-151 | 3.263268e-57 | 3010.201 | 2543.191234 | 467.0102
1028.730469 | 14.37013 | 1.320941e-26 | 3005.814 | 28.8867 | 3.36211e-24 | 3.202089e-86 | 2.447055e-100 | 4.147914e-150 | 5.45485e-57 | 3049.071 | 2587.229447 | 461.8417
1030.041016 | 15.2736 | 1.836439e-26 | 3040.587 | 31.66692 | 6.649661e-24 | 1.113103e-85 | 9.390066e-100 | 2.128625e-149 | 9.10263e-57 | 3087.528 | 2631.073511 | 456.4544
1031.351563 | 16.23002 | 2.551137e-26 | 3074.7 | 34.68838 | 1.310185e-23 | 3.854628e-85 | 3.589542e-99 | 1.088213e-148 | 1.51753e-56 | 3125.618 | 2674.77292 | 450.8452
1032.662109 | 17.24221 | 3.541239e-26 | 3108.12 | 37.96928 | 2.571644e-23 | 1.329765e-84 | 1.366956e-98 | 5.542094e-148 | 2.527517e-56 | 3163.332 | 2718.312929 | 445.019
1033.972656 | 18.31318 | 4.911805e-26 | 3140.819 | 41.52896 | 5.028458e-23 | 4.569968e-84 | 5.185802e-98 | 2.81177e-147 | 4.205691e-56 | 3200.661 | 2761.680407 | 438.9804
1035.283203 | 19.44603 | 6.807557e-26 | 3172.764 | 45.38788 | 9.794999e-23 | 1.564577e-83 | 1.95985e-97 | 1.421121e-146 | 6.991446e-56 | 3237.598 | 2804.863746 | 432.7343
1036.59375 | 20.64405 | 9.427701e-26 | 3203.927 | 49.56774 | 1.900726e-22 | 5.336129e-83 | 7.378623e-97 | 7.155304e-146 | 1.161136e-55 | 3274.139 | 2847.853094 | 426.2857
1037.902344 | 21.90871 | 1.303991e-25 | 3234.233 | 54.08443 | 3.670749e-22 | 1.809718e-82 | 2.76197e-96 | 3.580371e-145 | 1.925121e-55 | 3310.226 | 2890.576818 | 419.6496
1039.212891 | 23.24738 | 1.803093e-25 | 3263.745 | 58.97561 | 7.069085e-22 | 6.125388e-82 | 1.031965e-95 | 1.789033e-144 | 3.191151e-55 | 3345.968 | 2933.156356 | 412.8114
1040.521484 | 24.65981 | 2.490101e-25 | 3292.345 | 64.25214 | 1.354867e-21 | 2.061656e-81 | 3.833597e-95 | 8.884158e-144 | 5.280765e-55 | 3381.257 | 2975.460708 | 405.7965
1041.830078 | 26.15184 | 3.436221e-25 | 3320.052 | 69.94779 | 2.586906e-21 | 6.912727e-81 | 1.418727e-94 | 4.395063e-143 | 8.730398e-55 | 3416.152 | 3017.551598 | 398.6002
1043.138672 | 27.72757 | 4.738169e-25 | 3346.839 | 76.09071 | 4.920566e-21 | 2.309049e-80 | 5.230484e-94 | 2.166029e-142 | 1.441979e-54 | 3450.657 | 3059.429239 | 391.2278
1044.447266 | 29.39125 | 6.528378e-25 | 3372.679 | 82.71048 | 9.323952e-21 | 7.683647e-80 | 1.921035e-93 | 1.063443e-141 | 2.379421e-54 | 3484.781 | 3101.096155 | 383.6847
1045.753906 | 31.14468 | 8.983762e-25 | 3397.512 | 89.82709 | 1.758428e-20 | 2.542588e-79 | 7.015184e-93 | 5.189028e-141 | 3.919651e-54 | 3518.483 | 3142.495465 | 375.9878
1047.0625 | 32.99774 | 1.235902e-24 | 3421.386 | 97.49429 | 3.306837e-20 | 8.396796e-79 | 2.55703e-92 | 2.528361e-140 | 6.455586e-54 | 3551.878 | 3183.758293 | 368.1198
1048.369141 | 34.94976 | 1.698123e-24 | 3444.208 | 105.7231 | 6.189361e-20 | 2.757598e-78 | 9.267195e-92 | 1.22439e-139 | 1.061424e-53 | 3584.881 | 3224.77122 | 360.1095
1049.677734 | 37.01165 | 2.332524e-24 | 3466.023 | 114.5737 | 1.155147e-19 | 9.037981e-78 | 3.352339e-91 | 5.920734e-139 | 1.74483e-53 | 3617.608 | 3265.669171 | 351.9389
1050.984375 | 39.18255 | 3.199951e-24 | 3486.744 | 124.0565 | 2.145747e-19 | 2.945757e-77 | 1.205782e-90 | 2.845539e-138 | 2.863409e-53 | 3649.983 | 3306.345069 | 343.6378
1052.291016 | 41.47096 | 4.386588e-24 | 3506.384 | 134.2229 | 3.970773e-19 | 9.564844e-77 | 4.320607e-90 | 1.362413e-137 | 4.694645e-53 | 3682.078 | 3346.877617 | 335.2001
1053.597656 | 43.88264 | 6.008645e-24 | 3524.923 | 145.1128 | 7.320265e-19 | 3.093954e-76 | 1.542325e-89 | 6.498423e-137 | 7.689723e-53 | 3713.919 | 3387.28704 | 326.6318
1054.904297 | 46.42359 | 8.22418e-24 | 3542.344 | 156.7679 | 1.344417e-18 | 9.970236e-76 | 5.484823e-89 | 3.087899e-136 | 1.258368e-52 | 3745.535 | 3427.596377 | 317.9387
1056.208984 | 49.09593 | 1.124273e-23 | 3558.604 | 169.212 | 2.457569e-18 | 3.195186e-75 | 1.939477e-88 | 1.458361e-135 | 2.05577e-52 | 3776.912 | 3467.771187 | 309.1405
1057.515625 | 51.91417 | 1.536459e-23 | 3573.736 | 182.5272 | 4.479466e-18 | 1.021883e-74 | 6.845175e-88 | 6.87754e-135 | 3.357761e-52 | 3808.177 | 3507.960245 | 300.2169
1058.820313 | 54.87665 | 2.097175e-23 | 3587.679 | 196.7196 | 8.126734e-18 | 3.250201e-74 | 2.402287e-87 | 3.223692e-134 | 5.475154e-52 | 3839.276 | 3548.074509 | 291.2011
1060.125 | 57.99449 | 2.860324e-23 | 3600.444 | 211.8561 | 1.468811e-17 | 1.029862e-73 | 8.398954e-87 | 1.505337e-133 | 8.919342e-52 | 3870.294 | 3588.207873 | 282.0866
1061.429688 | 61.27502 | 3.898193e-23 | 3612.016 | 227.9856 | 2.6447e-17 | 3.25094e-73 | 2.925406e-86 | 7.00285e-133 | 1.451642e-51 | 3901.277 | 3628.396949 | 272.88
1062.734375 | 64.72583 | 5.308582e-23 | 3622.385 | 245.1586 | 4.744023e-17 | 1.022348e-72 | 1.015096e-85 | 3.245455e-132 | 2.360348e-51 | 3932.269 | 3668.68092 | 263.5884
1064.039063 | 68.35486 | 7.223725e-23 | 3631.539 | 263.4269 | 8.477694e-17 | 3.20294e-72 | 3.509041e-85 | 1.498432e-131 | 3.834272e-51 | 3963.321 | 3709.101752 | 254.2191
1065.34375 | 72.17032 | 9.822251e-23 | 3639.47 | 282.8435 | 1.509276e-16 | 9.996752e-72 | 1.208453e-84 | 6.89221e-131 | 6.22271e-51 | 3994.483 | 3749.703895 | 244.7795
1066.646484 | 76.17462 | 1.333918e-22 | 3646.159 | 303.4311 | 2.674537e-16 | 3.103081e-71 | 4.138387e-84 | 3.151024e-130 | 1.008213e-50 | 4025.765 | 3790.473126 | 235.2916
1067.951172 | 80.38865 | 1.810982e-22 | 3651.621 | 325.3068 | 4.725664e-16 | 9.612284e-71 | 1.414477e-83 | 1.438456e-129 | 1.633165e-50 | 4057.316 | 3831.581195 | 225.735
1069.253906 | 84.80899 | 2.45566e-22 | 3655.833 | 348.4615 | 8.311334e-16 | 2.961343e-70 | 4.807565e-83 | 6.52706e-129 | 2.641101e-50 | 4089.103 | 3872.956733 | 216.1466
1070.556641 | 89.45135 | 3.327291e-22 | 3658.8 | 372.9845 | 1.456277e-15 | 9.089003e-70 | 1.627871e-82 | 2.95056e-128 | 4.267086e-50 | 4121.236 | 3914.715111 | 206.5207
1071.859375 | 94.32563 | 4.504863e-22 | 3660.519 | 398.9338 | 2.542039e-15 | 2.779129e-69 | 5.491357e-82 | 1.328789e-127 | 6.887614e-50 | 4153.779 | 3956.912439 | 196.8662
1073.162109 | 99.44212 | 6.094535e-22 | 3660.989 | 426.3685 | 4.420645e-15 | 8.465765e-69 | 1.845459e-81 | 5.961733e-127 | 1.110702e-49 | 4186.799 | 3999.606989 | 187.1923
1074.464844 | 104.8115 | 8.238877e-22 | 3660.208 | 455.3481 | 7.658688e-15 | 2.569149e-68 | 6.178668e-81 | 2.66474e-126 | 1.789443e-49 | 4220.368 | 4042.858973 | 177.5087
1075.765625 | 110.4361 | 1.112418e-21 | 3658.182 | 485.8856 | 1.320791e-14 | 7.754578e-68 | 2.057155e-80 | 1.183943e-125 | 2.878191e-49 | 4254.504 | 4086.664033 | 167.8397
1077.068359 | 116.3444 | 1.501525e-21 | 3654.907 | 518.1331 | 2.271095e-14 | 2.335682e-67 | 6.835805e-80 | 5.252249e-125 | 4.628314e-49 | 4289.384 | 4131.217282 | 158.1668
1078.369141 | 122.5304 | 2.02428e-21 | 3650.395 | 552.0542 | 3.887343e-14 | 6.997141e-67 | 2.258915e-79 | 2.31611e-124 | 7.430349e-49 | 4324.979 | 4176.45006 | 148.5294
1079.669922 | 129.015 | 2.726956e-21 | 3644.648 | 587.7562 | 6.628881e-14 | 2.088321e-66 | 7.436691e-79 | 1.01752e-123 | 1.191758e-48 | 4361.419 | 4222.494673 | 138.9242
1080.970703 | 135.811 | 3.670749e-21 | 3637.671 | 625.2992 | 1.126154e-13 | 6.209318e-66 | 2.4391e-78 | 4.453449e-123 | 1.909673e-48 | 4398.781 | 4269.418384 | 129.3624
1082.271484 | 142.9314 | 4.937427e-21 | 3629.471 | 664.7429 | 1.90601e-13 | 1.839334e-65 | 7.969841e-78 | 1.94187e-122 | 3.057193e-48 | 4437.145 | 4317.289347 | 119.8558
1083.572266 | 150.3899 | 6.636148e-21 | 3620.057 | 706.1464 | 3.213831e-13 | 5.428099e-65 | 2.594419e-77 | 8.435571e-122 | 4.889667e-48 | 4476.593 | 4366.176474 | 110.4165
1084.873047 | 158.2004 | 8.912521e-21 | 3609.438 | 749.5677 | 5.398719e-13 | 1.595896e-64 | 8.413957e-77 | 3.650718e-121 | 7.813184e-48 | 4517.206 | 4416.149073 | 101.057
1086.171875 | 166.365 | 1.195536e-20 | 3597.644 | 794.9943 | 9.028049e-13 | 4.666939e-64 | 2.713732e-76 | 1.570582e-120 | 1.246421e-47 | 4559.003 | 4467.199187 | 91.8038
1087.472656 | 174.9232 | 1.603195e-20 | 3584.651 | 842.6184 | 1.505235e-12 | 1.361857e-63 | 8.735137e-76 | 6.746322e-120 | 1.987921e-47 | 4602.192 | 4519.549984 | 82.64218
1088.771484 | 183.8648 | 2.14728e-20 | 3570.51 | 892.3513 | 2.498359e-12 | 3.952815e-63 | 2.796301e-75 | 2.880692e-119 | 3.165356e-47 | 4646.727 | 4573.113587 | 73.61295
1090.070313 | 193.2182 | 2.873831e-20 | 3555.219 | 944.3151 | 4.131243e-12 | 1.143028e-62 | 8.918124e-75 | 1.225468e-118 | 5.035469e-47 | 4692.752 | 4628.03652 | 64.71584
1091.369141 | 203 | 3.843298e-20 | 3538.792 | 998.5598 | 6.805834e-12 | 3.292923e-62 | 2.833594e-74 | 5.19376e-118 | 8.002965e-47 | 4740.351 | 4684.386848 | 55.96465
1092.667969 | 213.2271 | 5.135907e-20 | 3521.245 | 1055.133 | 1.11701e-11 | 9.451079e-62 | 8.969676e-74 | 2.192989e-117 | 1.270737e-46 | 4789.605 | 4742.23184 | 47.37333
1093.966797 | 223.9171 | 6.858048e-20 | 3502.595 | 1114.081 | 1.826449e-11 | 2.702441e-61 | 2.828726e-73 | 9.224996e-117 | 2.015831e-46 | 4840.594 | 4801.637546 | 38.95602
1095.263672 | 235.0709 | 9.146734e-20 | 3482.893 | 1175.351 | 2.973141e-11 | 7.686409e-61 | 8.872244e-73 | 3.857769e-116 | 3.19261e-46 | 4893.315 | 4862.575552 | 30.73918
1096.5625 | 246.7406 | 1.219524e-19 | 3462.097 | 1239.167 | 4.825235e-11 | 2.181477e-60 | 2.777154e-72 | 1.610713e-115 | 5.055131e-46 | 4948.005 | 4925.292223 | 22.71231
1097.859375 | 258.9104 | 1.624045e-19 | 3440.291 | 1305.372 | 7.796214e-11 | 6.158503e-60 | 8.645693e-72 | 6.685681e-115 | 7.991227e-46 | 5004.573 | 4989.659693 | 14.91381
1099.15625 | 271.6171 | 2.16111e-19 | 3417.465 | 1374.093 | 1.254957e-10 | 1.732126e-59 | 2.681511e-71 | 2.764731e-114 | 1.262088e-45 | 5063.175 | 5055.82943 | 7.345595
1100.453125 | 284.881 | 2.873604e-19 | 3393.643 | 1445.356 | 2.012584e-10 | 4.853599e-59 | 8.28589e-71 | 1.139042e-113 | 1.991409e-45 | 5123.879 | 5123.857398 | 0.02172869
1101.75 | 298.723 | 3.818109e-19 | 3368.845 | 1519.185 | 3.215576e-10 | 1.354965e-58 | 2.550813e-70 | 4.675271e-113 | 3.139254e-45 | 5186.753 | 5193.796819 | -7.043925
1103.046875 | 313.1644 | 5.069217e-19 | 3343.098 | 1595.598 | 5.118509e-10 | 3.76853e-58 | 7.823443e-70 | 1.911849e-112 | 4.944102e-45 | 5251.86 | 5265.697915 | -13.83775
1104.341797 | 328.2044 | 6.722335e-19 | 3316.465 | 1674.489 | 8.111622e-10 | 1.04263e-57 | 2.386535e-69 | 7.772534e-112 | 7.774047e-45 | 5319.158 | 5339.494819 | -20.33686
1105.638672 | 343.9108 | 8.911602e-19 | 3288.892 | 1756.102 | 1.281606e-09 | 2.878303e-57 | 7.265226e-69 | 3.154798e-111 | 1.222077e-44 | 5388.906 | 5415.453545 | -26.54799
1106.933594 | 360.2597 | 1.179992e-18 | 3260.489 | 1840.196 | 2.015978e-09 | 7.904273e-57 | 2.199814e-68 | 1.273057e-110 | 1.918007e-44 | 5460.945 | 5493.384917 | -32.44001
1108.230469 | 377.3243 | 1.561916e-18 | 3231.195 | 1927.021 | 3.161511e-09 | 2.165859e-56 | 6.647059e-68 | 5.128835e-110 | 3.009484e-44 | 5535.541 | 5573.559713 | -38.01883
1109.525391 | 395.0778 | 2.065023e-18 | 3201.127 | 2016.307 | 4.936202e-09 | 5.903678e-56 | 1.997714e-67 | 2.054291e-109 | 4.714497e-44 | 5612.511 | 5655.767911 | -43.25643
1110.820313 | 413.5704 | 2.728126e-18 | 3170.269 | 2108.165 | 7.678491e-09 | 1.603245e-55 | 5.981664e-67 | 8.197657e-109 | 7.378614e-44 | 5692.005 | 5740.155657 | -48.15092
1112.115234 | 432.828 | 3.60144e-18 | 3138.649 | 2202.576 | 1.18999e-08 | 4.33772e-55 | 1.784411e-66 | 3.259132e-108 | 1.153746e-43 | 5774.053 | 5826.745308 | -52.69259
1113.408203 | 452.8462 | 4.748747e-18 | 3106.345 | 2299.361 | 1.836168e-08 | 1.167508e-54 | 5.294692e-66 | 1.288246e-107 | 1.801151e-43 | 5858.552 | 5915.419018 | -56.86653
1114.703125 | 473.7125 | 6.259444e-18 | 3073.29 | 2398.777 | 2.824568e-08 | 3.135405e-54 | 1.567783e-65 | 5.08374e-107 | 2.811116e-43 | 5945.78 | 6006.457269 | -60.67743
1115.996094 | 495.3918 | 8.241089e-18 | 3039.612 | 2500.483 | 4.326112e-08 | 8.376619e-54 | 4.617516e-65 | 1.994606e-106 | 4.380391e-43 | 6035.486 | 6099.592997 | -64.10691
1117.291016 | 517.9778 | 1.084642e-17 | 3005.239 | 2604.734 | 6.605554e-08 | 2.232927e-53 | 1.357143e-64 | 7.812921e-106 | 6.823927e-43 | 6127.95 | 6195.109863 | -67.15949
1118.583984 | 541.4316 | 1.425874e-17 | 2970.306 | 2711.158 | 1.004226e-07 | 5.921422e-53 | 3.967568e-64 | 3.04273e-105 | 1.06136e-42 | 6222.895 | 6292.716596 | -69.82133
1119.876953 | 565.8162 | 1.873049e-17 | 2934.791 | 2819.846 | 1.521051e-07 | 1.564471e-52 | 1.155615e-63 | 1.180602e-104 | 1.649256e-42 | 6320.453 | 6392.547166 | -72.09389
1121.169922 | 591.1621 | 2.458615e-17 | 2898.726 | 2930.725 | 2.295332e-07 | 4.118116e-52 | 3.353449e-63 | 4.563869e-104 | 2.56042e-42 | 6420.612 | 6494.58738 | -73.97507
1122.460938 | 617.4596 | 3.223497e-17 | 2862.196 | 3043.541 | 3.448821e-07 | 1.07842e-51 | 9.679759e-63 | 1.754159e-103 | 3.968662e-42 | 6523.196 | 6598.658407 | -75.46212
1123.753906 | 644.82 | 4.224891e-17 | 2825.123 | 3158.546 | 5.165994e-07 | 2.817736e-51 | 2.788202e-62 | 6.731004e-103 | 6.149821e-42 | 6628.489 | 6705.049622 | -76.56018
1125.046875 | 673.2369 | 5.533208e-17 | 2787.592 | 3275.477 | 7.709512e-07 | 7.335041e-51 | 8.001546e-62 | 2.573242e-102 | 9.520908e-42 | 6736.305 | 6813.574243 | -77.26878
1126.337891 | 702.6977 | 7.238283e-17 | 2749.692 | 3394.046 | 1.145593e-06 | 1.899636e-50 | 2.284153e-61 | 9.781266e-102 | 1.471654e-41 | 6846.435 | 6924.026647 | -77.59132
1127.628906 | 733.2782 | 9.461679e-17 | 2711.398 | 3514.316 | 1.69601e-06 | 4.901539e-50 | 6.496369e-61 | 3.704277e-101 | 2.272646e-41 | 6958.992 | 7036.526656 | -77.53424
1128.919922 | 765.0129 | 1.235877e-16 | 2672.74 | 3636.169 | 2.501617e-06 | 1.260054e-49 | 1.840818e-60 | 1.397677e-100 | 3.50636e-41 | 7073.922 | 7151.026384 | -77.10419
1130.210938 | 797.9365 | 1.613082e-16 | 2633.75 | 3759.476 | 3.676273e-06 | 3.227309e-49 | 5.196915e-60 | 5.254175e-100 | 5.404802e-41 | 7191.163 | 7267.472094 | -76.3094
1131.501953 | 832.0848 | 2.103835e-16 | 2594.459 | 3884.101 | 5.382562e-06 | 8.235424e-49 | 1.461755e-59 | 1.967869e-99 | 8.323416e-41 | 7310.645 | 7385.804534 | -75.15967
1132.792969 | 867.494 | 2.741835e-16 | 2554.897 | 4009.902 | 7.851721e-06 | 2.093756e-48 | 4.096359e-59 | 7.343159e-99 | 1.280626e-40 | 7432.293 | 7505.959325 | -73.66639
1134.082031 | 904.1446 | 3.569208e-16 | 2515.154 | 4136.536 | 1.140488e-05 | 5.296037e-48 | 1.141938e-58 | 2.724596e-98 | 1.967248e-40 | 7555.835 | 7627.680741 | -71.84556
1135.373047 | 942.1852 | 4.644623e-16 | 2475.142 | 4264.23 | 1.651421e-05 | 1.336542e-47 | 3.176562e-58 | 1.009207e-97 | 3.021186e-40 | 7681.557 | 7751.262942 | -69.70618
1136.662109 | 981.5387 | 6.037135e-16 | 2435.01 | 4392.433 | 2.381112e-05 | 3.355858e-47 | 8.790182e-58 | 3.717025e-97 | 4.632477e-40 | 7808.981 | 7876.2522 | -67.27076
1137.951172 | 1022.3 | 7.841274e-16 | 2394.728 | 4521.168 | 3.420591e-05 | 8.395071e-47 | 2.423472e-57 | 1.363988e-96 | 7.096581e-40 | 7938.196 | 8002.750157 | -64.55382
1139.240234 | 1064.51 | 1.017695e-15 | 2354.325 | 4650.259 | 4.895778e-05 | 2.092397e-46 | 6.65698e-57 | 4.986831e-96 | 1.086137e-39 | 8069.094 | 8130.667867 | -61.57433
1140.529297 | 1108.206 | 1.319847e-15 | 2313.829 | 4779.524 | 6.981387e-05 | 5.195932e-46 | 1.821865e-56 | 1.816512e-95 | 1.660811e-39 | 8201.56 | 8259.912522 | -58.35265
1141.818359 | 1153.431 | 1.710429e-15 | 2273.27 | 4908.775 | 9.91884e-05 | 1.285529e-45 | 4.967683e-56 | 6.592512e-95 | 2.537205e-39 | 8335.476 | 8390.386929 | -54.91049
1143.107422 | 1200.225 | 2.214938e-15 | 2232.675 | 5037.819 | 0.000140404 | 3.168836e-45 | 1.349557e-55 | 2.383764e-94 | 3.872493e-39 | 8470.72 | 8521.990593 | -51.27081
1144.394531 | 1248.555 | 2.864995e-15 | 2192.134 | 5166.265 | 0.0001979121 | 7.771891e-45 | 3.647319e-55 | 8.571019e-94 | 5.901307e-39 | 8606.954 | 8654.417559 | -47.46365
1145.683594 | 1298.61 | 3.704516e-15 | 2151.55 | 5294.301 | 0.0002780942 | 1.901716e-44 | 9.835857e-55 | 3.076422e-93 | 8.990497e-39 | 8744.46 | 8787.962886 | -43.50263
1146.970703 | 1350.28 | 4.784601e-15 | 2111.072 | 5421.333 | 0.0003891263 | 4.629974e-44 | 2.638764e-54 | 1.098047e-92 | 1.367548e-38 | 8882.686 | 8922.112187 | -39.42588
1148.257813 | 1403.685 | 6.17499e-15 | 2070.666 | 5547.35 | 0.0005424923 | 1.123093e-43 | 7.053317e-54 | 3.904815e-92 | 2.078275e-38 | 9021.701 | 9056.955599 | -35.25442
1149.544922 | 1458.866 | 7.96348e-15 | 2030.356 | 5672.141 | 0.00075353 | 2.714295e-43 | 1.878408e-53 | 1.383515e-91 | 3.15547e-38 | 9161.363 | 9192.379203 | -31.01594
1150.832031 | 1515.868 | 1.026232e-14 | 1990.167 | 5795.493 | 0.001042826 | 6.535855e-43 | 4.984147e-53 | 4.883951e-91 | 4.78659e-38 | 9301.529 | 9328.267815 | -26.73871
1152.119141 | 1574.736 | 1.321493e-14 | 1950.124 | 5917.192 | 0.001437895 | 1.568022e-42 | 1.317638e-52 | 1.717764e-90 | 7.2542e-38 | 9442.054 | 9464.505069 | -22.4515
1153.404297 | 1635.421 | 1.699786e-14 | 1910.309 | 6036.844 | 0.001974415 | 3.743112e-42 | 3.465519e-52 | 6.008058e-90 | 1.097692e-37 | 9582.576 | 9600.766336 | -18.18986
1154.691406 | 1698.152 | 2.185577e-14 | 1870.626 | 6154.598 | 0.002702493 | 8.914418e-42 | 9.094607e-52 | 2.097667e-89 | 1.660529e-37 | 9723.378 | 9737.348444 | -13.97007
1155.976563 | 1762.785 | 2.807045e-14 | 1831.216 | 6269.881 | 0.003683762 | 2.112465e-41 | 2.374499e-51 | 7.283215e-89 | 2.508082e-37 | 9863.886 | 9873.71993 | -9.834162
1157.261719 | 1829.459 | 3.602548e-14 | 1792.04 | 6382.662 | 0.005002966 | 4.987635e-41 | 6.176872e-51 | 2.519523e-88 | 3.784766e-37 | 10004.17 | 10009.97 | -5.804737
1158.546875 | 1898.22 | 4.620058e-14 | 1753.12 | 6492.73 | 0.006769748 | 1.173299e-40 | 1.600937e-50 | 8.684056e-88 | 5.70609e-37 | 10144.08 | 10145.99 | -1.910566
1159.832031 | 1969.114 | 5.920551e-14 | 1714.476 | 6599.875 | 0.009126966 | 2.749995e-40 | 4.134176e-50 | 2.982194e-87 | 8.594891e-37 | 10283.47 | 10281.65 | 1.820033
1161.117188 | 2042.189 | 7.581482e-14 | 1676.126 | 6703.892 | 0.01225997 | 6.421913e-40 | 1.063685e-49 | 1.020372e-86 | 1.293435e-36 | 10422.22 | 10416.86 | 5.359365
1162.402344 | 2117.49 | 9.701149e-14 | 1638.089 | 6804.579 | 0.01640822 | 1.494189e-39 | 2.726752e-49 | 3.478482e-86 | 1.944692e-36 | 10560.17 | 10551.49 | 8.680511
1163.685547 | 2194.946 | 1.239959e-13 | 1600.44 | 6901.592 | 0.02187024 | 3.45941e-39 | 6.954559e-49 | 1.1793e-85 | 2.919384e-36 | 10697 | 10685.25 | 11.75304
1164.96875 | 2274.716 | 1.583689e-13 | 1563.139 | 6994.894 | 0.02904422 | 7.980172e-39 | 1.767288e-48 | 3.983569e-85 | 4.378597e-36 | 10832.78 | 10818.22 | 14.55745
1166.253906 | 2356.973 | 2.021955e-13 | 1526.146 | 7084.433 | 0.03844709 | 1.836476e-38 | 4.480969e-48 | 1.343184e-84 | 6.565219e-36 | 10967.59 | 10950.52 | 17.07389
1167.537109 | 2441.516 | 2.578635e-13 | 1489.588 | 7169.754 | 0.05068678 | 4.20553e-38 | 1.130407e-47 | 4.504109e-84 | 9.828772e-36 | 11100.91 | 11081.64 | 19.27273
1168.820313 | 2528.513 | 3.286142e-13 | 1453.424 | 7250.823 | 0.06657941 | 9.595561e-38 | 2.841268e-47 | 1.504862e-83 | 1.470121e-35 | 11232.83 | 11211.69 | 21.13765
1170.103516 | 2618.013 | 4.184667e-13 | 1417.668 | 7327.473 | 0.08713625 | 2.181391e-37 | 7.115458e-47 | 5.009539e-83 | 2.196898e-35 | 11363.24 | 11340.59 | 22.65007
1171.384766 | 2709.92 | 5.322977e-13 | 1382.387 | 7399.439 | 0.1135788 | 4.93482e-37 | 1.772982e-46 | 1.658523e-82 | 3.277976e-35 | 11491.86 | 11468.07 | 23.79193
1172.667969 | 2804.562 | 6.768399e-13 | 1347.487 | 7466.791 | 0.147566 | 1.113691e-36 | 4.407832e-46 | 5.48091e-82 | 4.889565e-35 | 11618.99 | 11594.43 | 24.5522
1173.951172 | 2901.846 | 8.599942e-13 | 1313.032 | 7529.273 | 0.1910246 | 2.504215e-36 | 1.091842e-45 | 1.80467e-81 | 7.286823e-35 | 11744.34 | 11719.42 | 24.91659
1175.232422 | 3001.665 | 1.091505e-12 | 1279.086 | 7586.669 | 0.2462855 | 5.603515e-36 | 2.69099e-45 | 5.909796e-81 | 1.084293e-34 | 11867.67 | 11842.79 | 24.87563
1176.513672 | 3104.211 | 1.384315e-12 | 1245.606 | 7638.958 | 0.3163787 | 1.249304e-35 | 6.608202e-45 | 1.928262e-80 | 1.611982e-34 | 11989.09 | 11964.67 | 24.42291
1177.794922 | 3209.53 | 1.754379e-12 | 1212.601 | 7686.028 | 0.4049432 | 2.7752e-35 | 1.616862e-44 | 6.268708e-80 | 2.394297e-34 | 12108.56 | 12085.01 | 23.55388
1179.076172 | 3317.667 | 2.221728e-12 | 1180.081 | 7727.777 | 0.5164161 | 6.142416e-35 | 3.941682e-44 | 2.030527e-79 | 3.553045e-34 | 12226.04 | 12203.77556 | 22.2668
1180.357422 | 3428.668 | 2.811496e-12 | 1148.054 | 7764.117 | 0.6561816 | 1.354574e-34 | 9.574336e-44 | 6.553272e-79 | 5.267784e-34 | 12341.5 | 12320.93 | 20.56292
1181.638672 | 3542.576 | 3.555194e-12 | 1116.528 | 7794.969 | 0.8307435 | 2.976356e-34 | 2.317151e-43 | 2.1073e-78 | 7.802969e-34 | 12454.9 | 12436.46 | 18.4466
1182.917969 | 3659.254 | 4.490696e-12 | 1085.555 | 7820.233 | 1.047553 | 6.50831e-34 | 5.58004e-43 | 6.739743e-78 | 1.154084e-33 | 12566.09 | 12550.16 | 15.92957
1184.199219 | 3779.104 | 5.670198e-12 | 1055.048 | 7839.93 | 1.316614 | 1.419679e-33 | 1.340673e-42 | 2.151548e-77 | 1.706393e-33 | 12675.4 | 12662.38 | 13.01509
1185.478516 | 3901.8 | 7.151683e-12 | 1025.104 | 7853.958 | 1.648209 | 3.081896e-33 | 3.205164e-42 | 6.831448e-77 | 2.519229e-33 | 12782.51 | 12772.78 | 9.72643
1186.757813 | 4027.567 | 9.013603e-12 | 995.683 | 7862.321 | 2.055839 | 6.666061e-33 | 7.634862e-42 | 2.161214e-76 | 3.715883e-33 | 12887.63 | 12881.55 | 6.077403
1188.037109 | 4156.444 | 1.13519e-11 | 966.7876 | 7865 | 2.554992 | 1.436626e-32 | 1.812071e-41 | 6.812492e-76 | 5.475984e-33 | 12990.79 | 12988.7 | 2.089641
1189.316406 | 4288.472 | 1.428628e-11 | 938.4217 | 7861.991 | 3.163833 | 3.084907e-32 | 4.28522e-41 | 2.139627e-75 | 8.062474e-33 | 13092.05 | 13094.26 | -2.211451
1190.595703 | 4423.69 | 1.796592e-11 | 910.588 | 7853.298 | 3.903562 | 6.600301e-32 | 1.009705e-40 | 6.695663e-75 | 1.185988e-32 | 13191.48 | 13198.28 | -6.796603
1191.873047 | 4561.923 | 2.256882e-11 | 883.3303 | 7838.969 | 4.797293 | 1.405427e-31 | 2.367417e-40 | 2.084106e-74 | 1.74198e-32 | 13289.02 | 13300.64448 | -11.62507
1193.152344 | 4703.63 | 2.834002e-11 | 856.5667 | 7818.989 | 5.876152 | 2.985241e-31 | 5.537903e-40 | 6.474774e-74 | 2.557806e-32 | 13385.06 | 13401.74 | -16.67449
1194.429688 | 4848.415 | 3.55485e-11 | 830.3802 | 7793.463 | 7.169393 | 6.310707e-31 | 1.289079e-39 | 2.000806e-73 | 3.75011e-32 | 13479.43 | 13501.32 | -21.88843
1195.707031 | 4996.526 | 4.455776e-11 | 804.7299 | 7762.42 | 8.715654 | 1.329244e-30 | 2.989799e-39 | 6.160462e-73 | 5.493225e-32 | 13572.39 | 13599.62 | -27.22952
1196.986328 | 5148.231 | 5.582849e-11 | 779.578 | 7725.865 | 10.5602 | 2.792872e-30 | 6.918117e-39 | 1.893186e-72 | 8.043972e-32 | 13664.23 | 13696.89 | -32.65723
1198.261719 | 5302.861 | 6.985074e-11 | 755.0379 | 7684.058 | 12.74149 | 5.833692e-30 | 1.590934e-38 | 5.777173e-72 | 1.175481e-31 | 13754.7 | 13792.79 | -38.09391
1199.539063 | 5461.147 | 8.736077e-11 | 730.9945 | 7636.908 | 15.32225 | 1.215501e-29 | 3.650056e-38 | 1.759579e-71 | 1.717198e-31 | 13844.37 | 13887.88 | -43.50813
1200.816406 | 5622.887 | 1.0918e-10 | 707.4845 | 7584.575 | 18.35918 | 2.523452e-29 | 8.344013e-38 | 5.339865e-71 | 2.506294e-31 | 13933.31 | 13982.14 | -48.83169
1202.09375 | 5788.107 | 1.363486e-10 | 684.5058 | 7527.169 | 21.91858 | 5.219915e-29 | 1.900549e-37 | 1.614657e-70 | 3.654692e-31 | 14021.7 | 14075.70205 | -54.00144
1203.369141 | 5956.574 | 1.700953e-10 | 662.09 | 7464.911 | 26.06667 | 1.074685e-28 | 4.307926e-37 | 4.856546e-70 | 5.321416e-31 | 14109.64 | 14168.59 | -58.94394
1204.644531 | 6128.562 | 2.120393e-10 | 640.1987 | 7397.846 | 30.88815 | 2.204609e-28 | 9.729496e-37 | 1.455484e-69 | 7.74126e-31 | 14197.49 | 14261.09 | -63.59899
1205.921875 | 6304.366 | 2.642215e-10 | 618.7962 | 7326 | 36.4788 | 4.511173e-28 | 2.192219e-36 | 4.353585e-69 | 1.125778e-30 | 14285.64 | 14353.54 | -67.90262
1207.197266 | 6483.469 | 3.288939e-10 | 597.9444 | 7249.742 | 42.91516 | 9.187639e-28 | 4.915527e-36 | 1.295362e-68 | 1.634758e-30 | 14374.07 | 14445.84 | -71.76992
1208.472656 | 6666.157 | 4.090961e-10 | 577.6062 | 7169.121 | 50.30531 | 1.864452e-27 | 1.098219e-35 | 3.840324e-68 | 2.371713e-30 | 14463.19 | 14538.32 | -75.13542
1209.746094 | 6852.16 | 5.083147e-10 | 557.8071 | 7084.433 | 58.74191 | 3.765865e-27 | 2.441801e-35 | 1.132554e-67 | 3.435838e-30 | 14553.14 | 14631.06 | -77.92309
1211.021484 | 7042.062 | 6.313452e-10 | 538.4817 | 6995.59 | 68.36279 | 7.587184e-27 | 5.416239e-35 | 3.333529e-67 | 4.97575e-30 | 14644.5 | 14724.57 | -80.07029
1212.296875 | 7235.596 | 7.835798e-10 | 519.6558 | 6902.895 | 79.27287 | 1.523105e-26 | 1.197068e-34 | 9.77649e-67 | 7.199342e-30 | 14737.42 | 14818.92 | -81.50305
1213.570313 | 7432.468 | 9.714909e-10 | 501.3515 | 6806.683 | 91.57304 | 3.043352e-26 | 2.632988e-34 | 2.852219e-66 | 1.040137e-29 | 14832.08 | 14914.23049 | -82.15484
1214.84375 | 7632.98 | 1.203586e-09 | 483.5342 | 6707.003 | 105.4019 | 6.059157e-26 | 5.770541e-34 | 8.291255e-66 | 1.501404e-29 | 14928.92 | 15010.8855 | -81.96686
1216.117188 | 7837.139 | 1.490043e-09 | 466.198 | 6604.046 | 120.8836 | 1.202016e-25 | 1.260151e-33 | 2.401574e-65 | 2.165281e-29 | 15028.27 | 15109.15 | -80.88303
1217.390625 | 8044.95 | 1.84333e-09 | 449.3366 | 6498.01 | 138.1414 | 2.375999e-25 | 2.74199e-33 | 6.93121e-65 | 3.119898e-29 | 15130.44 | 15209.29 | -78.85417
1218.664063 | 8256.416 | 2.278719e-09 | 432.9438 | 6389.095 | 157.2963 | 4.679722e-25 | 5.944941e-33 | 1.993244e-64 | 4.491341e-29 | 15235.75 | 15311.59 | -75.83926
1219.9375 | 8471.535 | 2.81489e-09 | 417.013 | 6277.503 | 178.4641 | 9.183995e-25 | 1.284301e-32 | 5.711489e-64 | 6.459828e-29 | 15344.52 | 15416.32 | -71.80685
1221.210938 | 8690.305 | 3.474682e-09 | 401.5372 | 6163.441 | 201.7535 | 1.795896e-24 | 2.764548e-32 | 1.630709e-63 | 9.282725e-29 | 15457.04 | 15523.77 | -66.7364
1222.482422 | 8912.377 | 4.284619e-09 | 386.5324 | 6047.295 | 227.2224 | 3.495631e-24 | 5.922596e-32 | 4.63176e-63 | 1.331983e-28 | 15573.43 | 15634.05631 | -60.62978
1223.753906 | 9138.076 | 5.279507e-09 | 371.9672 | 5929.098 | 254.9904 | 6.77973e-24 | 1.264278e-31 | 1.310866e-62 | 1.909558e-28 | 15694.13 | 15747.62 | -53.48505
1225.027344 | 9367.745 | 6.502751e-09 | 357.8131 | 5808.873 | 285.1758 | 1.311537e-23 | 2.69227e-31 | 3.702574e-62 | 2.736636e-28 | 15819.61 | 15864.92 | -45.30834
1226.298828 | 9600.668 | 8.001028e-09 | 344.106 | 5687.196 | 317.7374 | 2.525517e-23 | 5.706005e-31 | 1.040397e-61 | 3.916262e-28 | 15949.71 | 15985.87 | -36.15956
1227.570313 | 9837.177 | 9.837359e-09 | 330.8163 | 5564.09 | 352.7497 | 4.845773e-23 | 1.205004e-30 | 2.912977e-61 | 5.599345e-28 | 16084.83 | 16110.91 | -26.07768
1228.841797 | 10077.25 | 1.208635e-08 | 317.9364 | 5439.759 | 390.2183 | 9.26442e-23 | 2.535639e-30 | 8.12676e-61 | 7.998587e-28 | 16225.17 | 16240.3 | -15.12991
1230.111328 | 10320.5 | 1.483403e-08 | 305.4775 | 5314.601 | 430.0585 | 1.763142e-22 | 5.310512e-30 | 2.255588e-60 | 1.140941e-27 | 16370.64 | 16374.05 | -3.418594
1231.382813 | 10567.64 | 1.819888e-08 | 293.3934 | 5188.429 | 472.3416 | 3.346805e-22 | 1.10949e-29 | 6.247816e-60 | 1.626901e-27 | 16521.8 | 16512.81 | 8.992261
1232.652344 | 10817.88 | 2.230376e-08 | 281.7133 | 5061.83 | 516.8549 | 6.324003e-22 | 2.30709e-29 | 1.721722e-59 | 2.316509e-27 | 16678.28 | 16656.33 | 21.94884
1233.923828 | 11071.97 | 2.732321e-08 | 270.3933 | 4934.607 | 563.6183 | 1.191853e-21 | 4.785628e-29 | 4.734988e-59 | 3.297265e-27 | 16840.59 | 16805.23 | 35.36015
1235.193359 | 11329.09 | 3.343758e-08 | 259.4604 | 4807.34 | 612.3362 | 2.236026e-21 | 9.880362e-29 | 1.295526e-58 | 4.686514e-27 | 17008.23 | 16959.18 | 49.04074
1236.462891 | 11589.59 | 4.089054e-08 | 248.8888 | 4680.021 | 662.8913 | 4.180022e-21 | 2.032612e-28 | 3.532005e-58 | 6.65515e-27 | 17181.39 | 17118.53 | 62.85485
1237.732422 | 11853.43 | 4.996844e-08 | 238.6705 | 4552.828 | 715.0594 | 7.786237e-21 | 4.166613e-28 | 9.594967e-58 | 9.442295e-27 | 17359.99 | 17283.35 | 76.6365
1239.001953 | 12120.57 | 6.101741e-08 | 228.7975 | 4425.938 | 768.5805 | 1.445187e-20 | 8.510585e-28 | 2.597246e-57 | 1.338471e-26 | 17543.88 | 17453.67 | 90.21219
1240.269531 | 12390.54 | 7.443274e-08 | 219.2762 | 4299.714 | 823.075 | 2.67029e-20 | 1.730252e-27 | 6.99469e-57 | 1.894612e-26 | 17732.61 | 17629.22 | 103.3837
1241.539063 | 12664.13 | 9.075957e-08 | 210.0692 | 4173.931 | 878.3831 | 4.920988e-20 | 3.508999e-27 | 1.879904e-56 | 2.680874e-26 | 17926.51 | 17810.5 | 116.0118
1242.806641 | 12940.44 | 1.105539e-07 | 201.1971 | 4049.133 | 933.9767 | 9.02794e-20 | 7.083296e-27 | 5.026818e-56 | 3.788027e-26 | 18124.75 | 17996.87 | 127.8796
1244.074219 | 13219.83 | 1.345679e-07 | 192.6373 | 3925.278 | 989.556 | 1.650354e-19 | 1.424753e-26 | 1.339377e-55 | 5.347649e-26 | 18327.3 | 18188.47 | 138.834
1245.34375 | 13502.69 | 1.637291e-07 | 184.3696 | 3802.321 | 1044.797 | 3.008972e-19 | 2.858646e-26 | 3.561368e-55 | 7.546673e-26 | 18534.17 | 18385.45 | 148.7248
1246.611328 | 13788.07 | 1.990054e-07 | 176.4115 | 3680.779 | 1099.103 | 5.461459e-19 | 5.709088e-26 | 9.421683e-55 | 1.063484e-25 | 18744.36 | 18586.99 | 157.3685
1247.876953 | 14075.9 | 2.41635e-07 | 168.754 | 3560.776 | 1152.038 | 9.868616e-19 | 1.134922e-25 | 2.479962e-54 | 1.496548e-25 | 18957.47 | 18792.83579 | 164.6336
1249.144531 | 14367 | 2.932724e-07 | 161.3657 | 3442.065 | 1203.316 | 1.778499e-18 | 2.250502e-25 | 6.514237e-54 | 2.105196e-25 | 19173.75 | 19003.33 | 170.4237
1250.412109 | 14660.86 | 3.556874e-07 | 154.2509 | 3324.95 | 1252.406 | 3.193768e-18 | 4.446772e-25 | 1.705039e-53 | 2.958745e-25 | 19392.47 | 19217.83812 | 174.6289
1251.677734 | 14956.94 | 4.309465e-07 | 147.4126 | 3209.715 | 1298.792 | 5.70975e-18 | 8.746018e-25 | 4.440348e-53 | 4.152493e-25 | 19612.86 | 19435.68 | 177.1729
1252.945313 | 15256.06 | 5.21907e-07 | 140.822 | 3096.108 | 1342.184 | 1.018061e-17 | 1.715864e-24 | 1.153971e-52 | 5.825735e-25 | 19835.18 | 19657.16 | 178.0167
1254.210938 | 15557.24 | 6.314243e-07 | 134.4922 | 2984.571 | 1382.032 | 1.80717e-17 | 3.350889e-24 | 2.983934e-52 | 8.161687e-25 | 20058.34 | 19881.2 | 177.1382
1255.476563 | 15860.85 | 7.633723e-07 | 128.4055 | 2875.016 | 1418.016 | 3.196549e-17 | 6.5207e-24 | 7.688479e-52 | 1.142413e-24 | 20282.29 | 20107.73 | 174.5502
1256.742188 | 16166.78 | 9.222282e-07 | 122.5547 | 2767.522 | 1449.777 | 5.63405e-17 | 1.264402e-23 | 1.974007e-51 | 1.597648e-24 | 20506.64 | 20336.35 | 170.2917
1258.007813 | 16474.96 | 1.113339e-06 | 116.9329 | 2662.162 | 1476.992 | 9.895026e-17 | 2.443056e-23 | 5.050263e-51 | 2.232302e-24 | 20731.05 | 20566.62 | 164.4317
1259.273438 | 16785.29 | 1.343084e-06 | 111.5329 | 2559 | 1499.381 | 1.73169e-16 | 4.703688e-23 | 1.287467e-50 | 3.116298e-24 | 20955.21 | 20798.14 | 157.0671
1260.537109 | 17097.18 | 1.618605e-06 | 106.3559 | 2458.249 | 1516.689 | 3.017233e-16 | 9.014983e-23 | 3.265815e-50 | 4.344268e-24 | 21178.48 | 21030.14 | 148.3369
1261.802734 | 17411.5 | 1.949804e-06 | 101.3791 | 2359.647 | 1528.787 | 5.242983e-16 | 1.723401e-22 | 8.266661e-50 | 6.053853e-24 | 21401.31 | 21262.95 | 138.3632
1263.066406 | 17727.17 | 2.346411e-06 | 96.61128 | 2263.544 | 1535.51 | 9.070647e-16 | 3.2797e-22 | 2.082126e-49 | 8.424417e-24 | 21622.84 | 21495.49 | 127.3478
1264.330078 | 18044.57 | 2.821662e-06 | 92.03808 | 2169.823 | 1536.809 | 1.563723e-15 | 6.21933e-22 | 5.225711e-49 | 1.171287e-23 | 21843.24 | 21727.77 | 115.4662
1265.59375 | 18363.59 | 3.390735e-06 | 87.65318 | 2078.514 | 1532.671 | 2.68623e-15 | 1.175208e-21 | 1.30691e-48 | 1.627055e-23 | 22062.43 | 21959.5 | 102.9238
1266.857422 | 18684.11 | 4.07165e-06 | 83.45037 | 1989.643 | 1523.14 | 4.598206e-15 | 2.212829e-21 | 3.256924e-48 | 2.258169e-23 | 22280.34 | 22190.4 | 89.93712
1268.121094 | 19006.01 | 4.885792e-06 | 79.42355 | 1903.227 | 1508.316 | 7.843235e-15 | 4.151858e-21 | 8.087818e-48 | 3.131311e-23 | 22496.98 | 22420.25 | 76.72999
1269.384766 | 19329.19 | 5.858514e-06 | 75.56675 | 1819.281 | 1488.355 | 1.333103e-14 | 7.762453e-21 | 2.001321e-47 | 4.338218e-23 | 22712.39 | 22648.86 | 63.52882
1270.646484 | 19653 | 7.01789e-06 | 71.87973 | 1737.933 | 1463.508 | 2.256013e-14 | 1.444776e-20 | 4.92787e-47 | 6.001971e-23 | 22926.32 | 22875.74 | 50.57792
1271.910156 | 19978.33 | 8.403017e-06 | 68.34535 | 1658.935 | 1433.954 | 3.807466e-14 | 2.682149e-20 | 1.210795e-46 | 8.30062e-23 | 23139.57 | 23101.51 | 38.05518
1273.171875 | 20304.05 | 1.005152e-05 | 64.969 | 1582.527 | 1400.085 | 6.398004e-14 | 4.956958e-20 | 2.960355e-46 | 1.146373e-22 | 23351.63 | 23325.43 | 26.20637
1274.433594 | 20630.53 | 1.201481e-05 | 61.73966 | 1508.576 | 1362.198 | 1.071321e-13 | 9.12881e-20 | 7.212463e-46 | 1.581823e-22 | 23563.04 | 23547.84 | 15.20407
1275.695313 | 20957.63 | 1.435129e-05 | 58.65204 | 1437.069 | 1320.664 | 1.787561e-13 | 1.67525e-19 | 1.751015e-45 | 2.180753e-22 | 23774.01 | 23768.79 | 5.22256
1276.957031 | 21285.22 | 1.712986e-05 | 55.70099 | 1367.989 | 1275.883 | 2.972136e-13 | 3.063453e-19 | 4.236062e-45 | 3.003803e-22 | 23984.79 | 23988.37 | -3.584991
1278.21875 | 21613.15 | 2.043174e-05 | 52.88148 | 1301.313 | 1228.277 | 4.924285e-13 | 5.582254e-19 | 1.021178e-44 | 4.133837e-22 | 24195.63 | 24206.71 | -11.08922
1279.480469 | 21941.3 | 2.435264e-05 | 50.18861 | 1237.016 | 1178.278 | 8.129881e-13 | 1.013618e-18 | 2.453055e-44 | 5.68397e-22 | 24406.79 | 24423.97 | -17.18654
1280.740234 | 22269.01 | 2.899734e-05 | 47.6215 | 1175.163 | 1126.413 | 1.336466e-12 | 1.832349e-18 | 5.863997e-44 | 7.804653e-22 | 24618.21 | 24640 | -21.79461
1282 | 22596.64 | 3.450326e-05 | 45.17126 | 1115.62 | 1073.046 | 2.18929e-12 | 3.300755e-18 | 1.396856e-43 | 1.070714e-21 | 24830.48 | 24855.35 | -24.87585
1283.261719 | 22924.55 | 4.10363e-05 | 42.82988 | 1058.263 | 1018.531 | 3.576419e-12 | 5.930379e-18 | 3.32018e-43 | 1.468327e-21 | 25044.18 | 25070.59 | -26.41127
1284.521484 | 23251.58 | 4.875837e-05 | 40.60022 | 1003.233 | 963.4635 | 5.817463e-12 | 1.060785e-17 | 7.85343e-43 | 2.01084e-21 | 25258.88 | 25285.28523 | -26.40356
1285.78125 | 23578.09 | 5.78922e-05 | 38.47435 | 950.3981 | 908.1708 | 9.429533e-12 | 1.890793e-17 | 1.851095e-42 | 2.751376e-21 | 25475.14 | 25500.03 | -24.8903
1287.041016 | 23903.93 | 6.868798e-05 | 36.44815 | 899.7139 | 853.0431 | 1.523063e-11 | 3.358395e-17 | 4.347796e-42 | 3.76132e-21 | 25693.14 | 25715.07 | -21.93047
1288.300781 | 24228.94 | 8.143877e-05 | 34.51763 | 851.1353 | 798.4463 | 2.451415e-11 | 5.944161e-17 | 1.017608e-41 | 5.137459e-21 | 25913.04 | 25930.64 | -17.60607
1289.558594 | 24552.46 | 9.646229e-05 | 32.68171 | 804.6855 | 744.8002 | 3.928894e-11 | 1.047466e-16 | 2.370252e-41 | 7.007536e-21 | 26134.63 | 26146.66 | -12.02924
1290.818359 | 24875.35 | 0.0001142058 | 30.93094 | 760.1713 | 692.2442 | 6.27934e-11 | 1.840957e-16 | 5.508722e-41 | 9.554536e-21 | 26358.69 | 26364 | -5.302994
1292.076172 | 25196.44 | 0.0001350814 | 29.26713 | 717.6805 | 641.214 | 9.993486e-11 | 3.221384e-16 | 1.274132e-40 | 1.30096e-20 | 26584.6 | 26582.18 | 2.416904
1293.333984 | 25516.07 | 0.0001596591 | 27.684 | 677.091 | 591.8649 | 1.584878e-10 | 5.617166e-16 | 2.93666e-40 | 1.769853e-20 | 26812.71 | 26801.72 | 10.99347
1294.591797 | 25834.1 | 0.0001885744 | 26.17817 | 638.3505 | 544.4001 | 2.504671e-10 | 9.760413e-16 | 6.744803e-40 | 2.405634e-20 | 27043.03 | 27022.76 | 20.27155
1295.849609 | 26150.35 | 0.0002225678 | 24.74637 | 601.4059 | 498.9876 | 3.944405e-10 | 1.690032e-15 | 1.543691e-39 | 3.266936e-20 | 27275.49 | 27245.4 | 30.09047
1297.107422 | 26464.68 | 0.0002625021 | 23.38544 | 566.2032 | 455.7611 | 6.189968e-10 | 2.916069e-15 | 3.520691e-39 | 4.432727e-20 | 27510.03 | 27469.73847 | 40.28712
1298.365234 | 26776.9 | 0.0003093813 | 22.09231 | 532.6885 | 414.8211 | 9.679906e-10 | 5.013909e-15 | 8.001495e-39 | 6.009249e-20 | 27746.5 | 27695.8 | 50.69882
1299.623047 | 27086.87 | 0.0003643729 | 20.86405 | 500.8072 | 376.236 | 1.508447e-09 | 8.590753e-15 | 1.812135e-38 | 8.139327e-20 | 27984.78 | 27923.61 | 61.16608
1300.878906 | 27393.94 | 0.0004287254 | 19.69957 | 470.5506 | 340.0989 | 2.340826e-09 | 1.465556e-14 | 4.084492e-38 | 1.100961e-19 | 28224.29 | 28152.77 | 71.51898
1302.134766 | 27698.43 | 0.0005040854 | 18.59417 | 441.8139 | 306.3591 | 3.619837e-09 | 2.491462e-14 | 9.174163e-38 | 1.487907e-19 | 28465.2 | 28383.57 | 81.62826
1303.392578 | 28000.66 | 0.0005924196 | 17.54365 | 414.5017 | 274.9558 | 5.581878e-09 | 4.224171e-14 | 2.055977e-37 | 2.010028e-19 | 28707.66 | 28616.29 | 91.37264
1304.648438 | 28299.51 | 0.0006955643 | 16.54871 | 388.6452 | 245.9504 | 8.57155e-09 | 7.131034e-14 | 4.585701e-37 | 2.711725e-19 | 28950.66 | 28850.06 | 100.5967
1305.904297 | 28595.3 | 0.0008160878 | 15.60525 | 364.1476 | 219.2365 | 1.311653e-08 | 1.199621e-13 | 1.019233e-36 | 3.655184e-19 | 29194.29 | 29085.09 | 109.203
1307.158203 | 28887.41 | 0.0009565793 | 14.71226 | 340.9915 | 194.7781 | 1.998828e-08 | 2.00941e-13 | 2.254688e-36 | 4.920307e-19 | 29437.89 | 29320.81 | 117.0799
1308.414063 | 29176.59 | 0.001120739 | 13.8647 | 319.0528 | 172.4127 | 3.037378e-08 | 3.356789e-13 | 4.976436e-36 | 6.620593e-19 | 29681.92 | 29557.76 | 124.1659
1309.669922 | 29462.23 | 0.001312139 | 13.06182 | 298.3176 | 152.0824 | 4.599418e-08 | 5.588046e-13 | 1.094538e-35 | 8.900648e-19 | 29925.69 | 29795.31 | 130.3752
1310.923828 | 29743.72 | 0.001534762 | 12.30268 | 278.7652 | 133.7081 | 6.936029e-08 | 9.262667e-13 | 2.396046e-35 | 1.194999e-18 | 30168.49 | 30032.85 | 135.6414
1312.179688 | 30021.78 | 0.001794321 | 11.5829 | 260.2853 | 117.1201 | 1.042987e-07 | 1.531214e-12 | 5.23325e-35 | 1.603737e-18 | 30410.77 | 30270.84 | 139.9353
1313.433594 | 30295.4 | 0.002095783 | 10.90281 | 242.8874 | 102.2536 | 1.561908e-07 | 2.520464e-12 | 1.137639e-34 | 2.14942e-18 | 30651.45 | 30508.24 | 143.2107
1314.6875 | 30564.85 | 0.002446161 | 10.2594 | 226.495 | 88.9634 | 2.330866e-07 | 4.134381e-12 | 2.464464e-34 | 2.878265e-18 | 30890.57 | 30745.11 | 145.4543
1315.941406 | 30829.97 | 0.002853097 | 9.650902 | 211.0621 | 77.13111 | 3.466289e-07 | 6.75812e-12 | 5.320179e-34 | 3.850893e-18 | 31127.82 | 30981.16 | 146.6569
1317.195313 | 31090.62 | 0.003325375 | 9.075626 | 196.5441 | 66.63971 | 5.136859e-07 | 1.100847e-11 | 1.144499e-33 | 5.147705e-18 | 31362.88 | 31216.06 | 146.8193
1318.447266 | 31346.24 | 0.003872172 | 8.532765 | 182.9182 | 57.38846 | 7.581469e-07 | 1.78561e-11 | 2.450617e-33 | 6.872135e-18 | 31595.08 | 31449.13 | 145.9538
1319.701172 | 31597.49 | 0.004506761 | 8.019068 | 170.0997 | 49.23811 | 1.115731e-06 | 2.888422e-11 | 5.235254e-33 | 9.170375e-18 | 31824.85 | 31680.77 | 144.0763
1320.953125 | 31843.42 | 0.00524041 | 7.534648 | 158.0878 | 42.10859 | 1.635284e-06 | 4.652628e-11 | 1.113206e-32 | 1.222108e-17 | 32051.16 | 31909.94 | 141.2182
1322.207031 | 32084.67 | 0.006090615 | 7.076564 | 146.8053 | 35.87738 | 2.389859e-06 | 7.473872e-11 | 2.361626e-32 | 1.627977e-17 | 32274.44 | 32137.04 | 137.4025
1323.458984 | 32320.34 | 0.007072105 | 6.644883 | 136.2492 | 30.46969 | 3.478435e-06 | 1.195532e-10 | 4.986856e-32 | 2.165785e-17 | 32493.72 | 32361.04 | 132.6779
1324.710938 | 32550.67 | 0.00820597 | 6.237566 | 126.3646 | 25.78728 | 5.045285e-06 | 1.905755e-10 | 1.04938e-31 | 2.878756e-17 | 32709.07 | 32581.99 | 127.0803
1325.962891 | 32775.52 | 0.009514911 | 5.853371 | 117.1159 | 21.74869 | 7.292519e-06 | 3.027353e-10 | 2.200539e-31 | 3.823111e-17 | 32920.25 | 32799.59 | 120.6539
1327.212891 | 32994.41 | 0.01102234 | 5.491656 | 108.482 | 18.28394 | 1.049817e-05 | 4.788937e-10 | 4.593218e-31 | 5.07061e-17 | 33126.68 | 33013.22 | 113.4573
1328.464844 | 33207.9 | 0.01276251 | 5.150157 | 100.403 | 15.3137 | 1.506912e-05 | 7.554707e-10 | 9.565236e-31 | 6.722301e-17 | 33328.78 | 33223.26 | 105.5164
1329.716797 | 33415.51 | 0.01476701 | 4.828371 | 92.86134 | 12.78146 | 2.155523e-05 | 1.187644e-09 | 1.985018e-30 | 8.904267e-17 | 33525.99 | 33429.1 | 96.89119
1330.966797 | 33616.8 | 0.01707042 | 4.525722 | 85.83726 | 10.63401 | 3.07092e-05 | 1.859269e-09 | 4.100458e-30 | 1.177908e-16 | 33717.81 | 33630.17 | 87.64648
1332.216797 | 33811.98 | 0.01971926 | 4.24071 | 79.28971 | 8.816745 | 4.359926e-05 | 2.900634e-09 | 8.441024e-30 | 1.556856e-16 | 33904.34 | 33826.52 | 77.8189
1333.466797 | 34000.92 | 0.0227631 | 3.972397 | 73.19102 | 7.284747 | 6.168571e-05 | 4.509605e-09 | 1.73162e-29 | 2.055933e-16 | 34085.39 | 34017.94 | 67.45754
1334.71875 | 34183.8 | 0.02626417 | 3.719508 | 67.50622 | 5.996288 | 8.701955e-05 | 6.991571e-09 | 3.543963e-29 | 2.713821e-16 | 34261.05 | 34204.45475 | 56.59335
1335.966797 | 34359.65 | 0.03026894 | 3.48234 | 62.23573 | 4.921658 | 0.0001222025 | 1.078734e-08 | 7.211945e-29 | 3.576032e-16 | 34430.32 | 34385 | 45.32541
1337.216797 | 34529.22 | 0.03486759 | 3.258934 | 57.32986 | 4.02441 | 0.0001711079 | 1.659756e-08 | 1.46418e-28 | 4.710134e-16 | 34593.86 | 34560.22 | 33.64765
1338.466797 | 34692.1 | 0.04013666 | 3.048902 | 52.77423 | 3.279351 | 0.0002387564 | 2.544891e-08 | 2.962317e-28 | 6.19853e-16 | 34751.24 | 34729.62 | 21.62176
1339.714844 | 34847.96 | 0.04615942 | 2.851809 | 48.55343 | 2.663856 | 0.0003318274 | 3.885998e-08 | 5.966074e-28 | 8.146715e-16 | 34902.08 | 34892.77 | 9.31002
1340.964844 | 34997.2 | 0.05306026 | 2.666339 | 44.63356 | 2.155701 | 0.0004598214 | 5.917246e-08 | 1.19872e-27 | 1.070252e-15 | 35046.7 | 35049.99 | -3.284991
1342.212891 | 35139.24 | 0.06093673 | 2.492412 | 41.00728 | 1.739034 | 0.000634663 | 8.973249e-08 | 2.397572e-27 | 1.4042e-15 | 35184.54 | 35200.62 | -16.08457
1343.460938 | 35274.24 | 0.06993337 | 2.329099 | 37.64969 | 1.398065 | 0.0008729647 | 1.356061e-07 | 4.778869e-27 | 1.840759e-15 | 35315.69 | 35344.76 | -29.07056
1344.708984 | 35402.12 | 0.08020201 | 2.175806 | 34.54321 | 1.120073 | 0.001196602 | 2.042247e-07 | 9.492442e-27 | 2.410957e-15 | 35440.04 | 35482.24 | -42.20697
1345.957031 | 35522.79 | 0.091914 | 2.031965 | 31.67124 | 0.8942614 | 0.001634565 | 3.065047e-07 | 1.879016e-26 | 3.155056e-15 | 35557.48 | 35612.94 | -55.45944
1347.205078 | 35636.17 | 0.1052625 | 1.897038 | 29.01806 | 0.7115122 | 0.002225125 | 4.584219e-07 | 3.706659e-26 | 4.125244e-15 | 35667.9 | 35736.7 | -68.79516
1348.451172 | 35742.04 | 0.1204397 | 1.770708 | 26.57252 | 0.5643631 | 0.003017172 | 6.828466e-07 | 7.279075e-26 | 5.38686e-15 | 35771.07 | 35853.22868 | -82.16184
1349.699219 | 35840.65 | 0.1377378 | 1.652094 | 24.313 | 0.4459415 | 0.004079 | 1.014268e-06 | 1.426034e-25 | 7.031185e-15 | 35867.2 | 35962.77 | -95.57154
1350.945313 | 35931.64 | 0.1573772 | 1.541111 | 22.23342 | 0.3512856 | 0.005492947 | 1.500434e-06 | 2.781182e-25 | 9.16571e-15 | 35955.93 | 36064.88 | -108.9539
1352.193359 | 36015.23 | 0.1797285 | 1.436976 | 20.31488 | 0.2756647 | 0.007374972 | 2.213338e-06 | 5.411083e-25 | 1.194289e-14 | 36037.45 | 36159.77 | -122.3237
1353.439453 | 36091.11 | 0.2050681 | 1.339606 | 18.55177 | 0.2156601 | 0.00986321 | 3.251755e-06 | 1.048069e-24 | 1.55417e-14 | 36111.43 | 36247.05 | -135.6132
1354.685547 | 36159.37 | 0.2338168 | 1.248444 | 16.93006 | 0.1681367 | 0.0131456 | 4.760934e-06 | 2.023019e-24 | 2.020755e-14 | 36177.96 | 36326.78 | -148.8187
1355.931641 | 36219.95 | 0.2664096 | 1.163122 | 15.4395 | 0.130635 | 0.0174601 | 6.946574e-06 | 3.891476e-24 | 2.625154e-14 | 36236.97 | 36398.89 | -161.9167
1357.175781 | 36272.76 | 0.303272 | 1.083413 | 14.07257 | 0.1011897 | 0.02310083 | 1.009485e-05 | 7.452308e-24 | 3.406001e-14 | 36288.34 | 36463.2 | -174.8645
1358.421875 | 36317.91 | 0.3450643 | 1.00874 | 12.816 | 0.0780808 | 0.03047227 | 1.462814e-05 | 1.423692e-23 | 4.417116e-14 | 36332.18 | 36519.86536 | -187.6814
1359.666016 | 36355.23 | 0.3922626 | 0.9390252 | 11.66536 | 0.06006705 | 0.04004067 | 2.111221e-05 | 2.707747e-23 | 5.721142e-14 | 36368.33 | 36568.64 | -200.3067
1360.912109 | 36384.83 | 0.4456953 | 0.8737577 | 10.60917 | 0.0460315 | 0.05245529 | 3.038322e-05 | 5.137406e-23 | 7.406778e-14 | 36396.86 | 36609.62 | -212.7606
1362.15625 | 36406.59 | 0.5059521 | 0.812865 | 9.643441 | 0.03516922 | 0.06845438 | 4.355058e-05 | 9.704019e-23 | 9.576949e-14 | 36417.65 | 36642.64 | -224.9856
1363.400391 | 36420.54 | 0.5739555 | 0.7559804 | 8.759624 | 0.02677807 | 0.08902708 | 6.22104e-05 | 1.826705e-22 | 1.237235e-13 | 36430.75 | 36667.72898 | -236.9837
1364.644531 | 36426.68 | 0.6506456 | 0.7028577 | 7.951366 | 0.02031912 | 0.1153857 | 8.856067e-05 | 3.426839e-22 | 1.596998e-13 | 36436.12 | 36684.86 | -248.7382
1365.888672 | 36425.01 | 0.7370692 | 0.6532644 | 7.212749 | 0.01536524 | 0.1490358 | 0.00012564 | 6.406609e-22 | 2.059605e-13 | 36433.77 | 36694.01 | -260.2333
1367.132813 | 36415.52 | 0.8343907 | 0.6069813 | 6.538268 | 0.01157931 | 0.1918396 | 0.000177633 | 1.193635e-21 | 2.653938e-13 | 36423.7 | 36695.15 | -271.4538
1368.375 | 36398.25 | 0.9437224 | 0.5638671 | 5.923729 | 0.008700242 | 0.245995 | 0.0002501473 | 2.21413e-21 | 3.415488e-13 | 36405.94 | 36688.31 | -282.3689
1369.619141 | 36373.17 | 1.066844 | 0.5235916 | 5.362449 | 0.006511708 | 0.3144808 | 0.0003512464 | 4.097008e-21 | 4.393539e-13 | 36380.44 | 36673.44039 | -292.9995
1370.861328 | 36340.36 | 1.204958 | 0.4860985 | 4.851798 | 0.004859242 | 0.400504 | 0.0004912571 | 7.547849e-21 | 5.644594e-13 | 36347.31 | 36650.61 | -303.2999
1372.103516 | 36299.81 | 1.360008 | 0.45115 | 4.38678 | 0.003613729 | 0.5083155 | 0.0006847303 | 1.385777e-20 | 7.245683e-13 | 36306.53 | 36619.8 | -313.2757
1373.347656 | 36251.48 | 1.534233 | 0.4185347 | 3.962994 | 0.002677014 | 0.6431801 | 0.0009516274 | 2.537981e-20 | 9.296595e-13 | 36258.04 | 36580.97 | -322.9313
1374.589844 | 36195.53 | 1.729248 | 0.3882024 | 3.578274 | 0.001977255 | 0.8107444 | 0.001317354 | 4.627893e-20 | 1.191316e-12 | 36202.04 | 36534.27 | -332.2267
1375.830078 | 36132.05 | 1.947334 | 0.3599995 | 3.229224 | 0.001456125 | 1.018109 | 0.00181649 | 8.402047e-20 | 1.524718e-12 | 36138.61 | 36479.76 | -341.155
1377.072266 | 36060.87 | 2.191814 | 0.3337022 | 2.911766 | 0.00106817 | 1.274604 | 0.002497458 | 1.521632e-19 | 1.950517e-12 | 36067.59 | 36417.32 | -349.7369
1378.314453 | 35982.13 | 2.465274 | 0.30923 | 2.623726 | 0.0007809001 | 1.590265 | 0.003421974 | 2.746298e-19 | 2.493092e-12 | 35989.13 | 36347.08 | -357.9514
1379.554688 | 35896.03 | 2.77042 | 0.2864979 | 2.362958 | 0.0005692219 | 1.976652 | 0.004670437 | 4.935144e-19 | 3.182649e-12 | 35903.43 | 36269.21 | -365.7813
1380.796875 | 35802.34 | 3.111748 | 0.2653227 | 2.126308 | 0.000413301 | 2.449368 | 0.006355734 | 8.846415e-19 | 4.061016e-12 | 35810.3 | 36183.55 | -373.2469
1382.037109 | 35701.43 | 3.49207 | 0.2456661 | 1.912373 | 0.0002992174 | 3.02377 | 0.008615502 | 1.578896e-18 | 5.175395e-12 | 35710.11 | 36090.43501 | -380.322
1383.277344 | 35593.21 | 3.916165 | 0.2273954 | 1.718794 | 0.0002158865 | 3.720161 | 0.01163895 | 2.808394e-18 | 6.589948e-12 | 35602.8 | 35989.82124 | -387.0169
1384.517578 | 35477.75 | 4.388723 | 0.2104183 | 1.54376 | 0.0001552324 | 4.561346 | 0.01566987 | 4.978297e-18 | 8.383975e-12 | 35488.47 | 35881.8 | -393.3314
1385.757813 | 35355.13 | 4.914902 | 0.1946485 | 1.385608 | 0.0001112392 | 5.573687 | 0.02102496 | 8.794718e-18 | 1.065731e-11 | 35367.22 | 35766.49 | -399.2668
1386.996094 | 35225.63 | 5.499385 | 0.1800271 | 1.243027 | 7.948453e-05 | 6.785421 | 0.02810125 | 1.547019e-17 | 1.353043e-11 | 35239.36 | 35644.18 | -404.8176
1388.236328 | 35088.92 | 6.15021 | 0.166432 | 1.114169 | 5.657138e-05 | 8.23503 | 0.03744848 | 2.714409e-17 | 1.716994e-11 | 35104.62 | 35514.6275 | -410.0055
1389.474609 | 34945.52 | 6.872098 | 0.153835 | 0.9981636 | 4.014813e-05 | 9.95733 | 0.0497128 | 4.742338e-17 | 2.176173e-11 | 34963.55 | 35378.37 | -414.8207
1390.714844 | 34795.07 | 7.674752 | 0.1421299 | 0.8934743 | 2.838038e-05 | 12.00246 | 0.06579847 | 8.264402e-17 | 2.756834e-11 | 34815.85 | 35235.13 | -419.2861
1391.953125 | 34638.13 | 8.563747 | 0.1312912 | 0.7993622 | 2.000462e-05 | 14.41423 | 0.08675477 | 1.434076e-16 | 3.488159e-11 | 34662.13 | 35085.52 | -423.3977
1393.191406 | 34474.57 | 9.549126 | 0.1212417 | 0.7146785 | 1.405288e-05 | 17.25185 | 0.1139971 | 2.480023e-16 | 4.409737e-11 | 34502.32 | 34929.5 | -427.1745
1394.429688 | 34304.49 | 10.64054 | 0.1119268 | 0.6385332 | 9.83837e-06 | 20.57799 | 0.1492854 | 4.274275e-16 | 5.57006e-11 | 34336.61 | 34767.24 | -430.6305
1395.667969 | 34128 | 11.84852 | 0.1032958 | 0.5701142 | 6.864423e-06 | 24.46207 | 0.1948336 | 7.34162e-16 | 7.029716e-11 | 34165.18 | 34598.96 | -433.7815
1396.90625 | 33945.19 | 13.18453 | 0.09530084 | 0.5086815 | 4.77318e-06 | 28.98052 | 0.2534155 | 1.256737e-15 | 8.864339e-11 | 33988.22 | 34424.86 | -436.6455
1398.142578 | 33756.5 | 14.65863 | 0.08790882 | 0.4536431 | 3.309687e-06 | 34.20815 | 0.3283589 | 2.142175e-15 | 1.11642e-10 | 33806.23 | 34245.47 | -439.2387
1399.380859 | 33561.42 | 16.28902 | 0.08105483 | 0.4042128 | 2.285804e-06 | 40.25231 | 0.4241957 | 3.642132e-15 | 1.405395e-10 | 33618.87 | 34060.46 | -441.5911
1400.617188 | 33360.7 | 18.08529 | 0.07472179 | 0.3599906 | 1.57424e-06 | 47.19187 | 0.5459274 | 6.166225e-15 | 1.767027e-10 | 33426.96 | 33870.68 | -443.7194
1401.853516 | 33154.16 | 20.06584 | 0.06886238 | 0.3203899 | 1.080514e-06 | 55.14054 | 0.7002144 | 1.040424e-14 | 2.219829e-10 | 33230.46 | 33676.11 | -445.6531
1403.089844 | 32941.92 | 22.24797 | 0.06344293 | 0.2849528 | 7.391245e-07 | 64.20997 | 0.8950655 | 1.749561e-14 | 2.786301e-10 | 33029.62 | 33477.04 | -447.4194
1404.326172 | 32724.1 | 24.65043 | 0.05843201 | 0.2532641 | 5.038861e-07 | 74.51805 | 1.140266 | 2.932078e-14 | 3.494365e-10 | 32824.72 | 33273.76 | -449.047
1405.5625 | 32500.83 | 27.29355 | 0.05380032 | 0.2249474 | 3.423535e-07 | 86.18826 | 1.447722 | 4.897218e-14 | 4.378652e-10 | 32616.04 | 33066.60347 | -450.5657
1406.798828 | 32272.25 | 30.19929 | 0.04952053 | 0.1996617 | 2.318167e-07 | 99.34874 | 1.831857 | 8.151751e-14 | 5.48207e-10 | 32403.87 | 32855.88 | -452.0058
1408.035156 | 32038.48 | 33.39141 | 0.04556718 | 0.1770986 | 1.56438e-07 | 114.1311 | 2.310073 | 1.352322e-13 | 6.857733e-10 | 32188.54 | 32641.93 | -453.398
1409.269531 | 31800.05 | 36.88975 | 0.04192208 | 0.1570092 | 1.052788e-07 | 130.6417 | 2.90223 | 2.23405e-13 | 8.568321e-10 | 31970.68 | 32425.45 | -454.7705
1410.503906 | 31556.73 | 40.72666 | 0.03855675 | 0.1391049 | 7.061085e-08 | 149.0362 | 3.633876 | 3.678223e-13 | 1.069656e-09 | 31750.3 | 32206.46 | -456.1549
1411.740234 | 31308.26 | 44.9388 | 0.03544598 | 0.1231356 | 4.716898e-08 | 169.4811 | 4.536194 | 6.040246e-13 | 1.334679e-09 | 31527.37 | 31984.95 | -457.5813
1412.974609 | 31055.57 | 49.54485 | 0.03258051 | 0.108947 | 3.142312e-08 | 192.0407 | 5.641468 | 9.877839e-13 | 1.663376e-09 | 31302.93 | 31762.01 | -459.0707
1414.208984 | 30798.41 | 54.58556 | 0.02993751 | 0.09632849 | 2.086289e-08 | 216.8691 | 6.992377 | 1.60991e-12 | 2.071273e-09 | 31076.98 | 31537.6288 | -460.6477
1415.443359 | 30536.93 | 60.09788 | 0.02750049 | 0.08511412 | 1.380485e-08 | 244.0812 | 8.637535 | 2.61501e-12 | 2.577017e-09 | 30849.86 | 31312.18769 | -462.3305
1416.675781 | 30271.7 | 66.11155 | 0.02525751 | 0.0751695 | 9.109795e-09 | 273.7319 | 10.63029 | 4.23007e-12 | 3.20244e-09 | 30622.27 | 31086.4 | -464.1295
1417.910156 | 30002.02 | 72.68815 | 0.02318724 | 0.06632907 | 5.987324e-09 | 306.0053 | 13.04299 | 6.824741e-12 | 3.977659e-09 | 30393.85 | 30859.91 | -466.0577
1419.142578 | 29728.9 | 79.85233 | 0.02128304 | 0.0585006 | 3.92447e-09 | 340.8722 | 15.94425 | 1.096559e-11 | 4.934681e-09 | 30165.65 | 30633.76 | -468.1093
1420.376953 | 29451.63 | 87.67559 | 0.01952657 | 0.05155111 | 2.561958e-09 | 378.4964 | 19.43133 | 1.757265e-11 | 6.118887e-09 | 29937.3 | 30407.59 | -470.2833
1421.609375 | 29171.23 | 96.18525 | 0.01791203 | 0.04540574 | 1.667984e-09 | 418.7895 | 23.59397 | 2.804493e-11 | 7.578301e-09 | 29709.86 | 30182.41 | -472.5562
1422.841797 | 28887.41 | 105.4487 | 0.01642596 | 0.03996611 | 1.082302e-09 | 461.8136 | 28.55199 | 4.460755e-11 | 9.377897e-09 | 29483.28 | 29958.19 | -474.9049
1424.074219 | 28600.33 | 115.5254 | 0.01505858 | 0.03515454 | 6.999095e-10 | 507.545 | 34.43567 | 7.071301e-11 | 1.159507e-08 | 29257.89 | 29735.18 | -477.2922
1425.306641 | 28310.14 | 126.4784 | 0.01380081 | 0.03090149 | 4.510994e-10 | 555.9289 | 41.39211 | 1.11719e-10 | 1.432437e-08 | 29033.99 | 29513.66 | -479.6695
1426.539063 | 28017 | 138.3754 | 0.01264423 | 0.02714475 | 2.897607e-10 | 606.8772 | 49.5865 | 1.759105e-10 | 1.76812e-08 | 28811.88 | 29293.86 | -481.9761
1427.769531 | 27721.53 | 151.2666 | 0.01158266 | 0.02383365 | 1.856316e-10 | 660.18 | 59.18688 | 2.758571e-10 | 2.179908e-08 | 28592.2 | 29076.33 | -484.1355
1429.001953 | 27422.94 | 165.2692 | 0.01060549 | 0.02090808 | 1.184392e-10 | 715.8468 | 70.42834 | 4.314445e-10 | 2.686232e-08 | 28374.51 | 28860.58 | -486.0688
1430.232422 | 27122.33 | 180.4197 | 0.009709156 | 0.01833315 | 7.536822e-11 | 773.5037 | 83.50071 | 6.720447e-10 | 3.306284e-08 | 28159.79 | 28647.46 | -487.6716
1431.462891 | 26819.39 | 196.8248 | 0.00888587 | 0.01606457 | 4.779944e-11 | 833.0023 | 98.66756 | 1.043309e-09 | 4.066046e-08 | 27947.91 | 28436.75 | -488.8367
1432.693359 | 26514.27 | 214.5753 | 0.008129917 | 0.0140673 | 3.021335e-11 | 894.07 | 116.1984 | 1.614244e-09 | 4.996198e-08 | 27739.14 | 28228.58 | -489.4423
1433.923828 | 26207.12 | 233.7674 | 0.00743601 | 0.0123101 | 1.90334e-11 | 956.3974 | 136.3852 | 2.489242e-09 | 6.133981e-08 | 27533.69 | 28023.04 | -489.3557
1435.154297 | 25898.09 | 254.5025 | 0.006799257 | 0.01076519 | 1.195021e-11 | 1019.64 | 159.5424 | 3.82566e-09 | 7.524552e-08 | 27331.79 | 27820.23 | -488.4351
1436.384766 | 25587.33 | 276.8881 | 0.006215136 | 0.009407868 | 7.477839e-12 | 1083.42 | 186.0058 | 5.859861e-09 | 9.222618e-08 | 27133.66 | 27620.19 | -486.5312
1437.615234 | 25275 | 301.0374 | 0.005679466 | 0.008216183 | 4.663568e-12 | 1147.329 | 216.1316 | 8.945602e-09 | 1.12944e-07 | 26939.51 | 27423 | -483.4892
1438.84375 | 24961.74 | 327.0272 | 0.00518913 | 0.007172198 | 2.900888e-12 | 1210.835 | 250.237 | 1.360145e-08 | 1.381556e-07 | 26749.85 | 27229.01 | -479.1597
1440.072266 | 24647.2 | 355.0196 | 0.004739686 | 0.006256691 | 1.798414e-12 | 1273.585 | 288.756 | 2.061139e-08 | 1.688537e-07 | 26564.57 | 27037.95 | -473.3818
1441.302734 | 24331.03 | 385.196 | 0.00432723 | 0.005453214 | 1.110353e-12 | 1335.207 | 332.1636 | 3.115005e-08 | 2.062656e-07 | 26383.61 | 26849.6 | -465.9892
1442.53125 | 24014.38 | 417.5992 | 0.003950036 | 0.004750781 | 6.837695e-13 | 1395.024 | 380.7338 | 4.688896e-08 | 2.516758e-07 | 26207.75 | 26664.61 | -456.8583
1443.759766 | 23696.9 | 452.4209 | 0.003604626 | 0.004136068 | 4.196667e-13 | 1452.649 | 434.9477 | 7.034426e-08 | 3.068262e-07 | 26036.92 | 26482.76 | -445.8429
1444.988281 | 23378.72 | 489.8133 | 0.003288422 | 0.003598494 | 2.567117e-13 | 1507.6 | 495.2207 | 1.051799e-07 | 3.73749e-07 | 25871.36 | 26304.18 | -432.8218
1446.214844 | 23060.49 | 529.8702 | 0.002999484 | 0.003129398 | 1.566302e-13 | 1559.321 | 561.8502 | 1.566422e-07 | 4.54746e-07 | 25711.54 | 26129.25 | -417.7182
1447.443359 | 22741.34 | 572.8856 | 0.002734704 | 0.002719035 | 9.517246e-14 | 1607.516 | 635.4433 | 2.326524e-07 | 5.530063e-07 | 25557.19 | 25957.6 | -400.4052
1448.671875 | 22421.92 | 618.9725 | 0.00249254 | 0.002360908 | 5.763589e-14 | 1651.663 | 716.2742 | 3.443915e-07 | 6.719359e-07 | 25408.84 | 25789.69 | -380.853
1449.898438 | 22102.87 | 668.2317 | 0.002271466 | 0.002049046 | 3.481533e-14 | 1691.291 | 804.5421 | 5.077807e-07 | 8.155087e-07 | 25266.94 | 25626.02 | -359.0777
1451.125 | 21783.81 | 720.9227 | 0.002069374 | 0.001777197 | 2.096038e-14 | 1726.1 | 900.6767 | 7.46192e-07 | 9.889331e-07 | 25131.52 | 25466.58 | -335.0647
1452.351563 | 21464.89 | 777.2422 | 0.001884692 | 0.001540389 | 1.257703e-14 | 1755.758 | 1004.939 | 1.092889e-06 | 1.198238e-06 | 25002.83 | 25311.7 | -308.8669
1453.578125 | 21146.22 | 837.3941 | 0.001715972 | 0.001334248 | 7.521566e-15 | 1779.975 | 1117.536 | 1.595335e-06 | 1.45063e-06 | 24881.13 | 25161.71 | -280.5786
1454.804688 | 20827.94 | 901.5906 | 0.001561883 | 0.001154925 | 4.483208e-15 | 1798.514 | 1238.608 | 2.321018e-06 | 1.754722e-06 | 24766.65 | 25016.99 | -250.338
1456.03125 | 20510.17 | 970.0515 | 0.0014212 | 0.0009990391 | 2.663302e-15 | 1811.192 | 1368.224 | 3.36555e-06 | 2.120788e-06 | 24659.64 | 24877.97 | -218.3283
1457.257813 | 20193.04 | 1043.005 | 0.001292798 | 0.0008636189 | 1.576894e-15 | 1817.884 | 1506.369 | 4.863897e-06 | 2.561086e-06 | 24560.29 | 24745.07 | -184.7787
1458.482422 | 19877.16 | 1120.557 | 0.001175818 | 0.000746233 | 9.313258e-16 | 1818.525 | 1652.696 | 7.001839e-06 | 3.089293e-06 | 24468.94 | 24618.96 | -150.0205
1459.707031 | 19562.16 | 1203.064 | 0.001069101 | 0.0006443752 | 5.482214e-16 | 1813.126 | 1807.216 | 1.004605e-05 | 3.723342e-06 | 24385.57 | 24499.89 | -114.3198
1460.933594 | 19247.66 | 1290.919 | 0.0009716283 | 0.0005559207 | 3.213624e-16 | 1801.716 | 1969.885 | 1.43741e-05 | 4.485119e-06 | 24310.18 | 24388.16 | -77.97861
1462.158203 | 18934.75 | 1384.098 | 0.00088291 | 0.0004794033 | 1.879135e-16 | 1784.446 | 2139.767 | 2.048671e-05 | 5.396657e-06 | 24243.07 | 24284.58 | -41.51244
1463.382813 | 18623.06 | 1483.003 | 0.0008020503 | 0.0004131437 | 1.095156e-16 | 1761.473 | 2316.58 | 2.910176e-05 | 6.488056e-06 | 24184.12 | 24189.42 | -5.297175
1464.607422 | 18312.7 | 1587.902 | 0.0007283762 | 0.0003558061 | 6.361352e-17 | 1733.02 | 2499.676 | 4.120231e-05 | 7.793691e-06 | 24133.3 | 24103.09 | 30.20498
1465.832031 | 18003.76 | 1699.074 | 0.0006612701 | 0.000306223 | 3.682802e-17 | 1699.366 | 2688.285 | 5.814058e-05 | 9.354284e-06 | 24090.49 | 24025.98 | 64.50985
1467.054688 | 17696.85 | 1816.61 | 0.0006002582 | 0.0002634382 | 2.126888e-17 | 1660.896 | 2881.213 | 8.172549e-05 | 1.121479e-05 | 24055.57 | 23958.5 | 97.06851
1468.279297 | 17391.07 | 1941.175 | 0.0005446272 | 0.0002264268 | 1.223169e-17 | 1617.851 | 3078.081 | 0.0001145588 | 1.343807e-05 | 24028.18 | 23900.7 | 127.4812
1469.501953 | 17087.51 | 2072.665 | 0.0004940798 | 0.0001945335 | 7.017308e-18 | 1570.767 | 3277.162 | 0.0001599647 | 1.608411e-05 | 24008.11 | 23852.96 | 155.1518
1470.724609 | 16785.77 | 2211.574 | 0.0004480889 | 0.0001670221 | 4.012495e-18 | 1520.005 | 3477.568 | 0.000222628 | 1.923522e-05 | 23994.92 | 23815.27 | 179.6456
1471.949219 | 16485.47 | 2358.446 | 0.0004061931 | 0.0001432716 | 2.284689e-18 | 1465.926 | 3678.333 | 0.0003089736 | 2.299114e-05 | 23988.17 | 23787.64 | 200.5312
1473.171875 | 16187.64 | 2513.122 | 0.0003681614 | 0.0001228472 | 1.297743e-18 | 1409.169 | 3877.452 | 0.0004271641 | 2.744986e-05 | 23987.38 | 23770.07 | 217.3139
1474.394531 | 15891.9 | 2676.14 | 0.0003335902 | 0.0001052649 | 7.347005e-19 | 1350.124 | 4073.82 | 0.0005886106 | 3.27461e-05 | 23991.99 | 23762.34 | 229.6468
1475.615234 | 15598.8 | 2847.535 | 0.0003022222 | 9.016181e-05 | 4.149445e-19 | 1289.371 | 4265.661 | 0.0008079834 | 3.902093e-05 | 24001.37 | 23764.18 | 237.1933
1476.837891 | 15307.48 | 3028.172 | 0.0002736782 | 7.715556e-05 | 2.333639e-19 | 1227.187 | 4452.09 | 0.001106008 | 4.647268e-05 | 24014.93 | 23775.22 | 239.7132
1478.060547 | 15018.49 | 3218.101 | 0.0002477556 | 6.598192e-05 | 1.30809e-19 | 1164.137 | 4631.286 | 0.001508946 | 5.530161e-05 | 24032.01 | 23795.01 | 236.9986
1479.28125 | 14732.35 | 3417.317 | 0.0002242567 | 5.640334e-05 | 7.314867e-20 | 1100.771 | 4801.481 | 0.002050866 | 6.573521e-05 | 24051.92 | 23822.97 | 228.9548
1480.501953 | 14448.68 | 3626.432 | 0.0002029258 | 4.818353e-05 | 4.076992e-20 | 1037.421 | 4961.506 | 0.002778211 | 7.807275e-05 | 24074.04 | 23858.48776 | 215.5569
1481.722656 | 14167.55 | 3845.763 | 0.0001835687 | 4.113452e-05 | 2.264842e-20 | 974.4894 | 5109.946 | 0.003751094 | 9.264928e-05 | 24097.75 | 23900.88 | 196.8711
1482.945313 | 13888.57 | 4076.002 | 0.0001659816 | 3.508467e-05 | 1.252819e-20 | 912.2566 | 5245.668 | 0.005050338 | 0.0001098864 | 24122.51 | 23949.49 | 173.0155
1484.164063 | 13613.15 | 4316.331 | 0.0001500828 | 2.992014e-05 | 6.92034e-21 | 851.3642 | 5366.804 | 0.006770754 | 0.0001301519 | 24147.66 | 24003.28 | 144.3723
1485.384766 | 13340 | 4568.189 | 0.0001356444 | 2.549254e-05 | 3.806442e-21 | 791.829 | 5472.834 | 0.00905156 | 0.0001540695 | 24172.86 | 24061.7 | 111.1659
1486.605469 | 13069.64 | 4831.5 | 0.0001225582 | 2.170584e-05 | 2.086774e-21 | 734.0269 | 5562.543 | 0.01206075 | 0.0001822316 | 24197.72 | 24123.84 | 73.88124
1487.826172 | 12802.11 | 5106.564 | 0.0001107013 | 1.846945e-05 | 1.14024e-21 | 678.199 | 5635.067 | 0.01601732 | 0.0002153635 | 24221.95 | 24188.9 | 33.04912
1489.044922 | 12537.88 | 5393.199 | 9.99779e-05 | 1.570934e-05 | 6.215917e-22 | 624.6335 | 5689.627 | 0.02119222 | 0.0002542414 | 24245.37 | 24256.01 | -10.64671
1490.263672 | 12276.59 | 5692.118 | 9.026624e-05 | 1.335294e-05 | 3.377406e-22 | 573.4065 | 5725.82 | 0.02794679 | 0.0002998905 | 24267.96 | 24324.55 | -56.58776
1491.484375 | 12017.85 | 6004.098 | 8.14602e-05 | 1.133958e-05 | 1.827269e-22 | 524.5732 | 5743.303 | 0.03674903 | 0.0003535376 | 24289.86 | 24393.97 | -104.1076
1492.703125 | 11762.54 | 6328.402 | 7.350332e-05 | 9.625987e-06 | 9.863171e-23 | 478.3871 | 5741.848 | 0.04814348 | 0.0004163285 | 24311.22 | 24463.48 | -152.2595
1493.921875 | 11510.28 | 6665.765 | 6.630384e-05 | 8.16598e-06 | 5.306397e-23 | 434.8325 | 5721.512 | 0.06286346 | 0.0004898678 | 24332.45 | 24532.74 | -200.2873
1495.138672 | 11261.51 | 7015.848 | 5.980158e-05 | 6.924707e-06 | 2.848308e-23 | 394.0067 | 5682.572 | 0.08177979 | 0.0005757735 | 24354.02 | 24601.29 | -247.2622
1496.357422 | 11015.47 | 7379.993 | 5.391194e-05 | 5.866709e-06 | 1.522337e-23 | 355.7842 | 5625.287 | 0.1060834 | 0.0006763626 | 24376.64 | 24669.11 | -292.4729
1497.576172 | 10772.58 | 7757.85 | 4.858782e-05 | 4.967096e-06 | 8.109683e-24 | 320.2131 | 5550.264 | 0.137157 | 0.0007938709 | 24401.05 | 24736.03 | -334.9861
1498.792969 | 10533.26 | 8148.965 | 4.378373e-05 | 4.203799e-06 | 4.310303e-24 | 287.3011 | 5458.389 | 0.176678 | 0.0009307902 | 24428.09 | 24802.00171 | -373.9076
1500.011719 | 10296.77 | 8554.757 | 3.943627e-05 | 3.554513e-06 | 2.281085e-24 | 256.8799 | 5350.249 | 0.2269309 | 0.001090705 | 24458.88 | 24867.45 | -408.5652
1501.228516 | 10063.88 | 8974.071 | 3.551585e-05 | 3.00435e-06 | 1.204455e-24 | 228.9674 | 5227.211 | 0.2904045 | 0.001276719 | 24494.43 | 24932.53 | -438.1032
1502.445313 | 9834.249 | 9407.666 | 3.197563e-05 | 2.537679e-06 | 6.338894e-25 | 203.4187 | 5090.258 | 0.3704134 | 0.001493231 | 24535.96 | 24997.87 | -461.902
1503.662109 | 9607.881 | 9855.642 | 2.877973e-05 | 2.142095e-06 | 3.325143e-25 | 180.1282 | 4940.642 | 0.4709163 | 0.001745027 | 24584.77 | 25064.12 | -479.3593
1504.878906 | 9384.796 | 10318.07 | 2.589553e-05 | 1.806993e-06 | 1.738524e-25 | 158.9815 | 4779.701 | 0.5967254 | 0.002037608 | 24642.15 | 25132.11 | -489.9603
1506.09375 | 9165.361 | 10794.23 | 2.329741e-05 | 1.523734e-06 | 9.069435e-26 | 139.8864 | 4609.123 | 0.753386 | 0.002376706 | 24709.35 | 25202.64 | -493.2877
1507.310547 | 8948.88 | 11285.66 | 2.095015e-05 | 1.283686e-06 | 4.710862e-26 | 122.6563 | 4429.812 | 0.9484145 | 0.002770648 | 24787.96 | 25276.99 | -489.0388
1508.527344 | 8735.719 | 11791.6 | 1.883377e-05 | 1.080747e-06 | 2.438902e-26 | 107.1959 | 4243.519 | 1.190015 | 0.003227237 | 24879.23 | 25356.22 | -476.9974
1509.742188 | 8526.219 | 12311.17 | 1.692905e-05 | 9.095485e-07 | 1.259866e-26 | 93.39797 | 4052.044 | 1.487736 | 0.003755071 | 24984.32 | 25441.43405 | -457.1101
1510.957031 | 8320.042 | 12845.1 | 1.521245e-05 | 7.649699e-07 | 6.486835e-27 | 81.11014 | 3856.563 | 1.853863 | 0.004365662 | 25104.67 | 25534.06 | -429.3854
1512.171875 | 8117.189 | 13393.29 | 1.366584e-05 | 6.429533e-07 | 3.329043e-27 | 70.20873 | 3658.517 | 2.302543 | 0.005071386 | 25241.51 | 25635.47 | -393.9574
1513.386719 | 7917.662 | 13955.6 | 1.227283e-05 | 5.400465e-07 | 1.702881e-27 | 60.57388 | 3459.298 | 2.850467 | 0.005886373 | 25395.99 | 25747.06 | -351.0693
1514.601563 | 7721.459 | 14531.86 | 1.101854e-05 | 4.533145e-07 | 8.682157e-28 | 52.09044 | 3260.238 | 3.517246 | 0.006826742 | 25569.17 | 25870.24 | -301.0691
1515.816406 | 7528.578 | 15121.87 | 9.889508e-06 | 3.802636e-07 | 4.412142e-28 | 44.64872 | 3062.59 | 4.325813 | 0.00791086 | 25762.02 | 26006.43 | -244.4029
1517.03125 | 7339.014 | 15725.39 | 8.873524e-06 | 3.187766e-07 | 2.234855e-28 | 38.14506 | 2867.522 | 5.302871 | 0.009159643 | 25975.38 | 26156.99 | -181.6067
1518.244141 | 7153.055 | 16341.13 | 7.960944e-06 | 2.671337e-07 | 1.129551e-28 | 32.49071 | 2676.408 | 6.477299 | 0.0105944 | 26209.58 | 26322.99 | -113.4113
1519.458984 | 6970.096 | 16970.77 | 7.138851e-06 | 2.236476e-07 | 5.684144e-29 | 27.57703 | 2489.598 | 7.888532 | 0.01224676 | 26465.94 | 26506.22 | -40.28304
1520.671875 | 6790.713 | 17611.92 | 6.400876e-06 | 1.871721e-07 | 2.854205e-29 | 23.33629 | 2308.545 | 9.572879 | 0.01414197 | 26744.1 | 26707.3 | 36.79978
1521.884766 | 6614.597 | 18265.2 | 5.73749e-06 | 1.565437e-07 | 1.428526e-29 | 19.68336 | 2133.685 | 11.57902 | 0.01631716 | 27044.76 | 26927.6 | 117.162
1523.097656 | 6441.735 | 18930.17 | 5.141336e-06 | 1.308422e-07 | 7.126465e-30 | 16.54815 | 1965.646 | 13.95996 | 0.01881156 | 27368.08 | 27168.1 | 199.98
1524.310547 | 6272.112 | 19606.37 | 4.605761e-06 | 1.092893e-07 | 3.543585e-30 | 13.867 | 1804.941 | 16.77564 | 0.02166959 | 27714.08 | 27429.68 | 284.4081
1525.523438 | 6105.709 | 20293.28 | 4.124756e-06 | 9.122727e-08 | 1.756283e-30 | 11.5824 | 1651.976 | 20.09357 | 0.0249415 | 28082.66 | 27713.07 | 369.5902
1526.734375 | 5942.77 | 20989.22 | 3.693551e-06 | 7.612311e-08 | 8.686075e-31 | 9.645546 | 1507.276 | 23.98254 | 0.02867757 | 28472.92 | 28018.39 | 454.5351
1527.947266 | 5782.748 | 21695.85 | 3.305856e-06 | 6.34599e-08 | 4.277039e-31 | 8.004069 | 1370.571 | 28.53916 | 0.03295385 | 28885.75 | 28347.07 | 538.6766
1529.158203 | 5626.137 | 22410.27 | 2.958511e-06 | 5.288442e-08 | 2.101575e-31 | 6.622344 | 1242.404 | 33.84167 | 0.03782851 | 29319.32 | 28698.39 | 620.928
1530.371094 | 5472.41 | 23134.12 | 2.646405e-06 | 4.402974e-08 | 1.028094e-31 | 5.459638 | 1122.38 | 40.00976 | 0.04339853 | 29774.42 | 29073.65 | 700.7708
1531.582031 | 5322.039 | 23864.36 | 2.36695e-06 | 3.664468e-08 | 5.018882e-32 | 4.48784 | 1010.82 | 47.13561 | 0.04973719 | 30248.89 | 29471.68 | 777.207
1532.792969 | 5174.747 | 24601.4 | 2.11638e-06 | 3.047855e-08 | 2.442128e-32 | 3.677039 | 907.3934 | 55.3503 | 0.05695534 | 30742.63 | 29892.95 | 849.6776
1534.003906 | 5030.509 | 25344.48 | 1.891777e-06 | 2.533355e-08 | 1.184453e-32 | 3.00294 | 811.9041 | 64.78555 | 0.065168 | 31254.74 | 30337.2 | 917.5489
1535.214844 | 4889.297 | 26092.77 | 1.690512e-06 | 2.104342e-08 | 5.726037e-33 | 2.444457 | 724.1045 | 75.58295 | 0.07450429 | 31784.28 | 30804.03 | 980.2496
1536.423828 | 4751.304 | 26844.22 | 1.510489e-06 | 1.747374e-08 | 2.762427e-33 | 1.984053 | 643.8265 | 87.87237 | 0.08509069 | 32329.3 | 31292.11 | 1037.188
1537.634766 | 4616.054 | 27600.38 | 1.348993e-06 | 1.449584e-08 | 1.326797e-33 | 1.604598 | 570.4828 | 101.8533 | 0.09712325 | 32890.47 | 31802.35 | 1088.114
1538.845703 | 4483.743 | 28359.1 | 1.204408e-06 | 1.201765e-08 | 6.351929e-34 | 1.293501 | 503.8528 | 117.6754 | 0.1107672 | 33465.78 | 32333.21 | 1132.571
1540.054688 | 4354.545 | 29118.24 | 1.0752e-06 | 9.959701e-09 | 3.034684e-34 | 1.039703 | 443.6523 | 135.4832 | 0.1261987 | 34053.09 | 32882.87 | 1170.219
1541.263672 | 4228.213 | 29878.03 | 9.59571e-07 | 8.248831e-09 | 1.445152e-34 | 0.832997 | 389.3801 | 155.4811 | 0.1436635 | 34652.08 | 33451.16 | 1200.925
1542.472656 | 4104.715 | 30637.49 | 8.561251e-07 | 6.827439e-09 | 6.859709e-35 | 0.6652269 | 340.6409 | 177.8532 | 0.1634128 | 35261.53 | 34036.97 | 1224.558
1543.681641 | 3984.016 | 31395.6 | 7.636064e-07 | 5.647323e-09 | 3.245559e-35 | 0.5295269 | 297.0379 | 202.7858 | 0.1857265 | 35880.15 | 34639.09 | 1241.06
1544.890625 | 3866.083 | 32151.31 | 6.808857e-07 | 4.668173e-09 | 1.530614e-35 | 0.4201442 | 258.1778 | 230.4654 | 0.210916 | 36506.66 | 35256.21 | 1250.449
1546.099609 | 3750.881 | 32903.55 | 6.069475e-07 | 3.856298e-09 | 7.19505e-36 | 0.3322774 | 223.6753 | 261.0752 | 0.2393278 | 37139.75 | 35886.94 | 1252.814
1547.306641 | 3638.554 | 33650.05 | 5.4098e-07 | 3.184551e-09 | 3.375411e-36 | 0.2620373 | 193.2027 | 294.7363 | 0.271292 | 37777.08 | 36528.75 | 1248.325
1548.515625 | 3528.703 | 34392.12 | 4.81951e-07 | 2.627309e-09 | 1.576453e-36 | 0.2058978 | 166.3024 | 331.7264 | 0.3073387 | 38419.36 | 37182.17 | 1237.192
1549.722656 | 3421.646 | 35126.26 | 4.29317e-07 | 2.166851e-09 | 7.347931e-37 | 0.1613262 | 142.7199 | 372.0821 | 0.3478234 | 39063.21 | 37843.47239 | 1219.74
1550.931641 | 3316.999 | 35853.72 | 3.822473e-07 | 1.785381e-09 | 3.409616e-37 | 0.1259447 | 122.0551 | 416.0748 | 0.3934011 | 39709.37 | 38513.11 | 1196.257
1552.138672 | 3215.065 | 36571.02 | 3.403023e-07 | 1.470581e-09 | 1.578993e-37 | 0.09804463 | 104.0717 | 463.6828 | 0.4445031 | 40354.39 | 39187.17 | 1167.22
1553.345703 | 3115.634 | 37278.23 | 3.028712e-07 | 1.210507e-09 | 7.288726e-38 | 0.07607893 | 88.4517 | 515.0711 | 0.5018376 | 40997.96 | 39864.92 | 1133.041
1554.552734 | 3018.669 | 37974.2 | 2.694782e-07 | 9.957859e-10 | 3.353664e-38 | 0.05884391 | 74.93351 | 570.3085 | 0.5661099 | 41638.74 | 40544.53 | 1094.214
1555.757813 | 2924.281 | 38656.72 | 2.397422e-07 | 8.188846e-10 | 1.540042e-38 | 0.0453857 | 63.29399 | 629.3337 | 0.6379749 | 42274.31 | 41222.97 | 1051.34
1556.964844 | 2832.127 | 39326.87 | 2.131846e-07 | 6.727634e-10 | 7.040375e-39 | 0.034878 | 53.27552 | 692.3395 | 0.7185219 | 42905.36 | 41900.52 | 1004.838
1558.171875 | 2742.324 | 39982.4 | 1.895133e-07 | 5.523601e-10 | 3.208157e-39 | 0.02671657 | 44.69815 | 759.1957 | 0.8085847 | 43529.46 | 42574.09 | 955.3615
1559.376953 | 2654.971 | 40621.2 | 1.684533e-07 | 4.533585e-10 | 1.459042e-39 | 0.02040784 | 37.39165 | 829.7047 | 0.9090296 | 44144.2 | 43240.6 | 903.5978
1560.582031 | 2569.884 | 41243.24 | 1.496898e-07 | 3.718626e-10 | 6.614254e-40 | 0.01553869 | 31.17891 | 903.846 | 1.021129 | 44749.18 | 43899.1 | 850.0799
1561.789063 | 2486.89 | 41848.41 | 1.329519e-07 | 3.047222e-10 | 2.984933e-40 | 0.01178793 | 25.90698 | 981.5746 | 1.146344 | 45343.94 | 44548.61 | 795.3321
1562.994141 | 2406.22 | 42433.69 | 1.180737e-07 | 2.496242e-10 | 1.344459e-40 | 0.008917743 | 21.46362 | 1062.415 | 1.285635 | 45925.08 | 45184.94 | 740.1418
1564.199219 | 2327.697 | 42999.05 | 1.048299e-07 | 2.043575e-10 | 6.036174e-41 | 0.006724707 | 17.72516 | 1146.215 | 1.440691 | 46492.13 | 45807.11 | 685.0181
1565.402344 | 2251.406 | 43542.6 | 9.306234e-08 | 1.672465e-10 | 2.704855e-41 | 0.005057023 | 14.59542 | 1232.506 | 1.612853 | 47042.73 | 46412.1 | 630.6257
1566.607422 | 2177.06 | 44065.14 | 8.257568e-08 | 1.367426e-10 | 1.206598e-41 | 0.003788941 | 11.9759 | 1321.19 | 1.804467 | 47577.17 | 46999.84 | 577.3375
1567.8125 | 2104.745 | 44564.81 | 7.324929e-08 | 1.117305e-10 | 5.365156e-42 | 0.002829709 | 9.794923 | 1411.701 | 2.01722 | 48093.07 | 47567.31 | 525.7583
1569.015625 | 2034.535 | 45039.95 | 6.496993e-08 | 9.126487e-11 | 2.381096e-42 | 0.002107539 | 7.988032 | 1503.412 | 2.25284 | 48588.14 | 48111.7 | 476.4407
1570.220703 | 1966.163 | 45491.22 | 5.759835e-08 | 7.447566e-11 | 1.051964e-42 | 0.001563882 | 6.491379 | 1596.099 | 2.514409 | 49062.49 | 48632.84 | 429.651
1571.423828 | 1899.812 | 45916.33 | 5.105824e-08 | 6.075613e-11 | 4.638789e-43 | 0.001157303 | 5.259987 | 1688.901 | 2.803595 | 49513.11 | 49127.19 | 385.9134
1572.626953 | 1835.332 | 46315.22 | 4.524755e-08 | 4.953223e-11 | 2.038984e-43 | 0.0008536808 | 4.248524 | 1781.37 | 3.123532 | 49939.3 | 49593.83 | 345.4639
1573.830078 | 1772.685 | 46687.16 | 4.008648e-08 | 4.035597e-11 | 8.933645e-44 | 0.0006276964 | 3.420558 | 1872.878 | 3.477188 | 50339.62 | 50031.06 | 308.555
1575.033203 | 1711.833 | 47031.43 | 3.550375e-08 | 3.285865e-11 | 3.901657e-44 | 0.0004600546 | 2.745121 | 1962.776 | 3.867779 | 50712.65 | 50437.28 | 275.3738
1576.234375 | 1652.832 | 47346.89 | 3.144198e-08 | 2.674604e-11 | 1.700837e-44 | 0.000336277 | 2.196799 | 2050.255 | 4.29806 | 51056.48 | 50810.3898 | 246.0852
1577.4375 | 1595.454 | 47633.98 | 2.783129e-08 | 2.174934e-11 | 7.380683e-45 | 0.0002448897 | 1.751735 | 2134.924 | 4.773197 | 51370.88 | 51150.23 | 220.6467
1578.640625 | 1539.759 | 47891.59 | 2.462806e-08 | 1.767481e-11 | 3.192538e-45 | 0.0001777663 | 1.392361 | 2215.964 | 5.296607 | 51654 | 51454.91 | 199.094
1579.841797 | 1485.796 | 48118.89 | 2.179151e-08 | 1.435928e-11 | 1.378401e-45 | 0.0001286954 | 1.103587 | 2292.586 | 5.871715 | 51904.25 | 51722.88 | 181.3721
1581.042969 | 1433.438 | 48315.89 | 1.927605e-08 | 1.165825e-11 | 5.932326e-46 | 9.287245e-05 | 0.8719093 | 2364.279 | 6.504063 | 52120.99 | 51953.69 | 167.2994
1582.244141 | 1382.649 | 48482.2 | 1.704602e-08 | 9.459261e-12 | 2.544982e-46 | 6.680683e-05 | 0.686667 | 2430.424 | 7.198749 | 52303.16 | 52146.49 | 156.6731
1583.445313 | 1333.392 | 48617.51 | 1.50696e-08 | 7.670152e-12 | 1.088315e-46 | 4.790326e-05 | 0.5390526 | 2490.437 | 7.961261 | 52449.84 | 52300.6 | 149.236
1584.646484 | 1285.633 | 48721.54 | 1.331847e-08 | 6.215468e-12 | 4.639111e-47 | 3.423887e-05 | 0.4218193 | 2543.777 | 8.797499 | 52560.17 | 52415.49 | 144.6826
1585.847656 | 1239.336 | 48794.11 | 1.176741e-08 | 5.033461e-12 | 1.971174e-47 | 2.439405e-05 | 0.3290271 | 2589.958 | 9.7138 | 52633.44 | 52490.78 | 142.6653
1587.048828 | 1194.468 | 48835.06 | 1.039396e-08 | 4.073638e-12 | 8.348821e-48 | 1.732441e-05 | 0.2558274 | 2628.552 | 10.71696 | 52669.05 | 52526.25 | 142.8024
1588.248047 | 1151.063 | 48844.32 | 9.180016e-09 | 3.29588e-12 | 3.529763e-48 | 1.227123e-05 | 0.1983599 | 2659.154 | 11.8124 | 52666.55 | 52521.87 | 144.6815
1589.449219 | 1108.948 | 48821.92 | 8.103859e-09 | 2.663996e-12 | 1.485485e-48 | 8.65935e-06 | 0.1532469 | 2681.575 | 13.01146 | 52625.61 | 52477.73 | 147.883
1590.648438 | 1068.224 | 48767.96 | 7.153236e-09 | 2.152632e-12 | 6.240448e-49 | 6.094557e-06 | 0.1180662 | 2695.529 | 14.31856 | 52546.15 | 52394.19 | 151.9625
1591.847656 | 1028.791 | 48682.55 | 6.3123e-09 | 1.738321e-12 | 2.613234e-49 | 4.275764e-06 | 0.09067216 | 2700.925 | 15.7444 | 52428.1 | 52271.61 | 156.4901
1593.046875 | 990.6165 | 48565.84 | 5.568611e-09 | 1.402859e-12 | 1.090825e-49 | 2.990198e-06 | 0.06941239 | 2697.714 | 17.29843 | 52271.53 | 52110.49 | 161.0395
1594.246094 | 953.6681 | 48418.06 | 4.91112e-09 | 1.131415e-12 | 4.538857e-50 | 2.084494e-06 | 0.05296813 | 2685.925 | 18.9907 | 52076.69 | 51911.49 | 165.2
1595.445313 | 917.9147 | 48239.49 | 4.330006e-09 | 9.11914e-13 | 1.882576e-50 | 1.448492e-06 | 0.0402909 | 2665.671 | 20.83189 | 51843.95 | 51675.37 | 168.5842
1596.644531 | 883.3257 | 48030.49 | 3.816549e-09 | 7.345303e-13 | 7.783477e-51 | 1.003336e-06 | 0.03055021 | 2637.144 | 22.83338 | 51573.82 | 51402.99 | 170.835
1597.84375 | 849.8706 | 47791.45 | 3.363004e-09 | 5.912748e-13 | 3.207813e-51 | 6.927733e-07 | 0.02309063 | 2600.613 | 25.00722 | 51266.97 | 51095.33 | 171.6315
1599.041016 | 817.5714 | 47523.3 | 2.963112e-09 | 4.758248e-13 | 1.319743e-51 | 4.771071e-07 | 0.01740498 | 2556.499 | 27.36219 | 50924.75 | 50754.05 | 170.6975
1600.238281 | 786.3434 | 47226.17 | 2.610018e-09 | 3.826746e-13 | 5.412393e-52 | 3.275367e-07 | 0.01307767 | 2505.155 | 29.91513 | 50547.59 | 50379.79 | 167.8028
1601.4375 | 756.1095 | 46900.07 | 2.29786e-09 | 3.074552e-13 | 2.209394e-52 | 2.240027e-07 | 0.009790405 | 2446.95 | 32.68498 | 50135.83 | 49973.08 | 162.753
1602.634766 | 726.9399 | 46546.7 | 2.022871e-09 | 2.469525e-13 | 9.003449e-53 | 1.528035e-07 | 0.0073096 | 2382.595 | 35.67775 | 49691.92 | 49536.49 | 155.4303
1603.832031 | 698.7568 | 46166.19 | 1.780277e-09 | 1.982303e-13 | 3.657329e-53 | 1.039041e-07 | 0.005440087 | 2312.568 | 38.9136 | 49216.43 | 49070.68597 | 145.7452
1605.029297 | 671.5329 | 45759.26 | 1.566324e-09 | 1.590198e-13 | 1.480942e-53 | 7.042891e-08 | 0.00403587 | 2237.474 | 42.40921 | 48710.68 | 48577.01 | 133.6658
1606.226563 | 645.2414 | 45326.67 | 1.377687e-09 | 1.274845e-13 | 5.97766e-54 | 4.758702e-08 | 0.00298461 | 2157.946 | 46.18211 | 48176.04 | 48056.83 | 119.2094
1607.421875 | 619.8967 | 44869.97 | 1.211673e-09 | 1.021752e-13 | 2.40874e-54 | 3.207203e-08 | 0.002201276 | 2074.777 | 50.24381 | 47614.89 | 47512.42 | 102.47
1608.619141 | 595.3903 | 44388.52 | 1.065133e-09 | 8.18091e-14 | 9.661035e-55 | 2.1533e-08 | 0.001617579 | 1988.358 | 54.62686 | 47026.9 | 46943.4 | 83.50164
1609.814453 | 571.7771 | 43884.76 | 9.362432e-10 | 6.548483e-14 | 3.868365e-55 | 1.442074e-08 | 0.001185489 | 1899.636 | 59.3371 | 46415.51 | 46353 | 62.51499
1611.009766 | 548.9915 | 43358.83 | 8.227135e-10 | 5.238482e-14 | 1.544026e-55 | 9.627071e-09 | 0.0008660701 | 1809.131 | 64.40244 | 45781.35 | 45741.69 | 39.66492
1612.207031 | 526.9744 | 42810.75 | 7.225897e-10 | 4.186364e-14 | 6.134099e-56 | 6.402277e-09 | 0.0006303855 | 1717.336 | 69.85404 | 45124.91 | 45109.78622 | 15.12494
1613.402344 | 505.7737 | 42243.28 | 6.346025e-10 | 3.344665e-14 | 2.432893e-56 | 4.247038e-09 | 0.0004576219 | 1625.174 | 75.69702 | 44449.92 | 44460.71 | -10.78456
1614.597656 | 485.3298 | 41656.53 | 5.571691e-10 | 2.67051e-14 | 9.618764e-57 | 2.808417e-09 | 0.000331155 | 1533.092 | 81.96378 | 43756.92 | 43794.76 | -37.84248
1615.791016 | 465.6516 | 41052.54 | 4.891476e-10 | 2.131678e-14 | 3.796651e-57 | 1.852497e-09 | 0.0002390078 | 1441.8 | 88.66771 | 43048.65 | 43114.38367 | -65.72876
1616.986328 | 446.6527 | 40430.34 | 4.292157e-10 | 1.699867e-14 | 1.49158e-57 | 1.217258e-09 | 0.0001718645 | 1351.521 | 95.85639 | 42324.37 | 42418.63 | -94.25259
1618.181641 | 428.344 | 39791.99 | 3.765185e-10 | 1.354671e-14 | 5.841384e-58 | 7.973171e-10 | 0.0001231923 | 1262.887 | 103.5458 | 41586.76 | 41709.85 | -123.0835
1619.375 | 410.7328 | 39139.61 | 3.302673e-10 | 1.079296e-14 | 2.283902e-58 | 5.209633e-10 | 8.807337e-05 | 1176.471 | 111.7496 | 40838.57 | 40990.46 | -151.8909
1620.570313 | 393.7407 | 38472.17 | 2.895522e-10 | 8.590357e-15 | 8.887841e-59 | 3.390824e-10 | 6.273238e-05 | 1092.377 | 120.523 | 40078.81 | 40259.3 | -180.4929
1621.763672 | 377.403 | 37792.91 | 2.538381e-10 | 6.835502e-15 | 3.453123e-59 | 2.201585e-10 | 4.456633e-05 | 1011.214 | 129.8665 | 39311.4 | 39519.93 | -208.5313
1622.957031 | 361.6719 | 37101.87 | 2.224654e-10 | 5.435709e-15 | 1.337384e-59 | 1.42493e-10 | 3.156095e-05 | 933.1303 | 139.8238 | 38536.49 | 38772.3 | -235.8038
1624.150391 | 346.528 | 36400.12 | 1.949143e-10 | 4.319849e-15 | 5.163307e-60 | 9.193479e-11 | 2.228031e-05 | 858.36 | 150.4258 | 37755.43 | 38017.51 | -262.0792
1625.34375 | 331.9527 | 35688.76 | 1.707263e-10 | 3.430896e-15 | 1.987139e-60 | 5.912817e-11 | 1.567909e-05 | 787.0907 | 161.7039 | 36969.51 | 37256.66 | -287.147
1626.537109 | 317.9276 | 34968.89 | 1.49497e-10 | 2.72316e-15 | 7.623542e-61 | 3.790855e-11 | 1.099888e-05 | 719.4627 | 173.6903 | 36179.97 | 36490.79 | -310.8196
1627.728516 | 304.4567 | 34242.77 | 1.308986e-10 | 2.160877e-15 | 2.920098e-61 | 2.424528e-11 | 7.695905e-06 | 655.6728 | 186.3965 | 35389.3 | 35722.2 | -332.8992
1628.921875 | 291.4784 | 33509.12 | 1.145562e-10 | 1.712969e-15 | 1.113229e-61 | 1.544645e-11 | 5.364707e-06 | 595.5651 | 199.8976 | 34596.06 | 34949.38 | -353.3203
1630.113281 | 279.0182 | 32771.39 | 1.002473e-10 | 1.357566e-15 | 4.237293e-62 | 9.81707e-12 | 3.730098e-06 | 539.3506 | 214.1833 | 33803.94 | 34175.84 | -371.9045
1631.306641 | 267.0189 | 32028.21 | 8.76814e-11 | 1.074815e-15 | 1.605217e-62 | 6.215007e-12 | 2.583836e-06 | 486.8238 | 229.3349 | 33011.39 | 33400.01 | -388.6263
1632.498047 | 255.5036 | 31283.05 | 7.668551e-11 | 8.50746e-16 | 6.071569e-63 | 3.925165e-12 | 1.785264e-06 | 438.1036 | 245.3375 | 32222 | 32625.36 | -403.3697
1633.689453 | 244.4369 | 30535.72 | 6.704943e-11 | 6.729666e-16 | 2.289289e-63 | 2.471195e-12 | 1.229624e-06 | 393.0199 | 262.2502 | 31435.42 | 31851.55 | -416.1267
1634.880859 | 233.8035 | 29787.2 | 5.860746e-11 | 5.320037e-16 | 8.604646e-64 | 1.550917e-12 | 8.442576e-07 | 351.4672 | 280.1083 | 30652.58 | 31079.46 | -426.883
1636.072266 | 223.5887 | 29038.48 | 5.121374e-11 | 4.203036e-16 | 3.22402e-64 | 9.702926e-13 | 5.778434e-07 | 313.3197 | 298.947 | 29874.33 | 30309.98 | -435.6454
1637.261719 | 213.7938 | 28291.72 | 4.474994e-11 | 3.319768e-16 | 1.20614e-64 | 6.056015e-13 | 3.94504e-07 | 278.4893 | 318.7683 | 29102.77 | 29545.2 | -442.4309
1638.453125 | 204.3728 | 27545.39 | 3.908213e-11 | 2.61946e-16 | 4.490867e-65 | 3.765033e-13 | 2.683207e-07 | 246.7056 | 339.6725 | 28336.15 | 28783.45 | -447.3056
1639.642578 | 195.343 | 26802.85 | 3.413003e-11 | 2.066391e-16 | 1.66956e-65 | 2.335205e-13 | 1.820403e-07 | 217.9073 | 361.6257 | 27577.73 | 28028.04 | -450.3128
1640.833984 | 186.6617 | 26062.51 | 2.979028e-11 | 1.628441e-16 | 6.177351e-66 | 1.442694e-13 | 1.230376e-07 | 191.8271 | 384.7346 | 26825.73 | 27277.27 | -451.535
1642.023438 | 178.3444 | 25327.64 | 2.600073e-11 | 1.283007e-16 | 2.282159e-66 | 8.892061e-14 | 8.295127e-08 | 168.3738 | 408.9576 | 26083.31 | 26534.37 | -451.0521
1643.212891 | 170.3643 | 24597.82 | 2.268678e-11 | 1.010217e-16 | 8.404791e-67 | 5.463461e-14 | 5.575008e-08 | 147.325 | 434.3646 | 25349.87 | 25798.83 | -448.9606
1644.402344 | 162.7094 | 23873.82 | 1.978958e-11 | 7.949295e-17 | 3.085639e-67 | 3.346342e-14 | 3.735124e-08 | 128.5037 | 460.9884 | 24626.03 | 25071.39 | -445.3608
1645.591797 | 155.3679 | 23156.39 | 1.725745e-11 | 6.251308e-17 | 1.129277e-67 | 2.043196e-14 | 2.494604e-08 | 111.7357 | 488.8603 | 23912.35 | 24352.71 | -440.3583
1646.78125 | 148.3286 | 22446.22 | 1.504503e-11 | 4.912942e-17 | 4.11996e-68 | 1.243617e-14 | 1.660869e-08 | 96.85124 | 518.0108 | 23209.41 | 23643.47 | -434.0624
1647.96875 | 141.5913 | 21745.12 | 1.311547e-11 | 3.86023e-17 | 1.500876e-68 | 7.551931e-15 | 1.103062e-08 | 83.70684 | 548.418 | 22518.84 | 22945.43 | -426.5976
1649.158203 | 135.1233 | 21051.43 | 1.142755e-11 | 3.029989e-17 | 5.441441e-69 | 4.567844e-15 | 7.298106e-09 | 72.10258 | 580.2096 | 21838.86 | 22256.91 | -418.0509
1650.345703 | 128.9353 | 20368 | 9.956285e-12 | 2.377775e-17 | 1.969912e-69 | 2.756535e-15 | 4.816765e-09 | 61.92807 | 613.3072 | 21172.18 | 21580.74 | -408.5611
1651.535156 | 122.9971 | 19693.17 | 8.670009e-12 | 1.864043e-17 | 7.097287e-70 | 1.656889e-15 | 3.166958e-09 | 53.00952 | 647.8439 | 20517.02 | 20915.22 | -398.2059
1652.722656 | 117.3186 | 19029.65 | 7.54948e-12 | 1.460978e-17 | 2.553326e-70 | 9.936342e-16 | 2.077154e-09 | 45.2451 | 683.7286 | 19875.94 | 20263.07 | -387.1253
1653.910156 | 111.8803 | 18376.82 | 6.571906e-12 | 1.144355e-17 | 9.157181e-71 | 5.940204e-16 | 1.358115e-09 | 38.49735 | 721.0369 | 19248.24 | 19623.64 | -375.405
1655.097656 | 106.6733 | 17735.13 | 5.719293e-12 | 8.957914e-18 | 3.273851e-71 | 3.540118e-16 | 8.852094e-10 | 32.65365 | 759.7867 | 18634.25 | 18997.39 | -363.1426
1656.285156 | 101.6888 | 17104.99 | 4.975883e-12 | 7.007813e-18 | 1.166803e-71 | 2.103177e-16 | 5.751712e-10 | 27.6105 | 799.9931 | 18034.28 | 18384.71 | -350.4309
1657.472656 | 96.91816 | 16486.77 | 4.327875e-12 | 5.478824e-18 | 4.14551e-72 | 1.245591e-16 | 3.725545e-10 | 23.27332 | 841.6688 | 17448.63 | 17785.99 | -337.3574
1658.658203 | 92.36066 | 15881.8 | 3.764055e-12 | 4.282505e-18 | 1.470762e-72 | 7.360278e-17 | 2.407341e-10 | 19.56183 | 884.7512 | 16878.47 | 17202.5 | -324.0261
1659.845703 | 87.9933 | 15288.39 | 3.272007e-12 | 3.343965e-18 | 5.192878e-73 | 4.331909e-17 | 1.549587e-10 | 16.38623 | 929.3889 | 16322.16 | 16632.62 | -310.4693
1661.03125 | 83.82278 | 14708.75 | 2.844131e-12 | 2.610551e-18 | 1.830891e-73 | 2.543829e-17 | 9.950699e-11 | 13.68737 | 975.4385 | 15781.7 | 16078.50375 | -296.8016
1662.216797 | 79.83437 | 14142.15 | 2.471509e-12 | 2.036727e-18 | 6.435211e-74 | 1.489164e-17 | 6.369971e-11 | 11.39744 | 1022.972 | 15256.35 | 15539.42 | -283.065
1663.402344 | 76.02092 | 13588.77 | 2.147099e-12 | 1.588048e-18 | 2.254806e-74 | 8.690473e-18 | 4.065063e-11 | 9.461072 | 1071.986 | 14746.24 | 15015.56 | -269.3182
1664.587891 | 72.37553 | 13048.79 | 1.864742e-12 | 1.237441e-18 | 7.875928e-75 | 5.055805e-18 | 2.586088e-11 | 7.829239 | 1122.474 | 14251.47 | 14507.08 | -255.614
1665.773438 | 68.89152 | 12522.34 | 1.61906e-12 | 9.63642e-19 | 2.74246e-75 | 2.93213e-18 | 1.640081e-11 | 6.458696 | 1174.424 | 13772.11 | 14014.11 | -242
1666.958984 | 65.56245 | 12009.53 | 1.405349e-12 | 7.499583e-19 | 9.519746e-76 | 1.695206e-18 | 1.036892e-11 | 5.311489 | 1227.82 | 13308.23 | 13536.75 | -228.5185
1668.144531 | 62.38209 | 11510.44 | 1.219502e-12 | 5.832954e-19 | 3.294246e-76 | 9.770289e-19 | 6.535032e-12 | 4.354454 | 1282.644 | 12859.82 | 13075.03 | -215.207
1669.328125 | 59.34933 | 11025.9 | 1.058181e-12 | 4.535766e-19 | 1.138401e-76 | 5.618703e-19 | 4.109051e-12 | 3.55994 | 1338.779 | 12427.59 | 12629.71 | -202.1195
1670.513672 | 56.44838 | 10554.34 | 9.177257e-13 | 3.523407e-19 | 3.914898e-77 | 3.218218e-19 | 2.573654e-12 | 2.900377 | 1396.381 | 12010.07 | 12199.31 | -189.2413
1671.697266 | 53.68322 | 10097.3 | 7.958755e-13 | 2.736444e-19 | 1.344493e-77 | 1.83926e-19 | 1.60821e-12 | 2.356472 | 1455.229 | 11608.57 | 11785.21 | -176.639
1672.880859 | 51.0436 | 9653.961 | 6.900095e-13 | 2.123936e-19 | 4.603071e-78 | 1.047903e-19 | 1.001812e-12 | 1.908625 | 1515.379 | 11222.29 | 11386.6 | -164.3115
1674.064453 | 48.52435 | 9224.27 | 5.980569e-13 | 1.647507e-19 | 1.571039e-78 | 5.951821e-20 | 6.221281e-13 | 1.541095 | 1576.79 | 10851.13 | 11003.40127 | -152.2756
1675.248047 | 46.12048 | 8808.15 | 5.18212e-13 | 1.277157e-19 | 5.345356e-79 | 3.369992e-20 | 3.851448e-13 | 1.240477 | 1639.415 | 10494.93 | 10635.47 | -140.5452
1676.431641 | 43.82718 | 8405.5 | 4.489004e-13 | 9.894462e-20 | 1.81308e-79 | 1.90221e-20 | 2.376943e-13 | 0.9954026 | 1703.205 | 10153.53 | 10282.66 | -129.131
1677.615234 | 41.63983 | 8016.201 | 3.887498e-13 | 7.66075e-20 | 6.130671e-80 | 1.070382e-20 | 1.462393e-13 | 0.796268 | 1768.102 | 9826.739 | 9944.780519 | -118.0411
1678.798828 | 39.55396 | 7640.114 | 3.365642e-13 | 5.927633e-20 | 2.066566e-80 | 6.004399e-21 | 8.969331e-14 | 0.6349948 | 1834.047 | 9514.35 | 9621.631149 | -107.2813
1679.980469 | 37.56848 | 7277.67 | 2.913713e-13 | 4.585713e-20 | 6.957028e-81 | 3.360999e-21 | 5.48858e-14 | 0.5050067 | 1900.863 | 9216.606 | 9313.478505 | -96.87219
1681.164063 | 35.67271 | 6927.498 | 2.521157e-13 | 3.543884e-20 | 2.330603e-81 | 1.873709e-21 | 3.345485e-14 | 0.4002316 | 1968.701 | 8932.272 | 9019.052763 | -86.78117
1682.345703 | 33.86894 | 6590.565 | 2.181396e-13 | 2.738222e-20 | 7.797418e-82 | 1.042339e-21 | 2.034544e-14 | 0.3163342 | 2037.262 | 8662.013 | 8739.054525 | -77.04167
1683.527344 | 32.15015 | 6266.081 | 1.886892e-13 | 2.114412e-20 | 2.600686e-82 | 5.780568e-22 | 1.233473e-14 | 0.2492504 | 2106.58 | 8405.06 | 8472.695687 | -67.63542
1684.708984 | 30.51268 | 5953.83 | 1.63169e-13 | 1.631708e-20 | 8.647298e-83 | 3.195856e-22 | 7.454997e-15 | 0.1957855 | 2176.57 | 8161.109 | 8219.668658 | -58.5599
1685.890625 | 28.95301 | 5653.585 | 1.410608e-13 | 1.258425e-20 | 2.866339e-83 | 1.761403e-22 | 4.491797e-15 | 0.1533134 | 2247.145 | 7929.837 | 7979.648419 | -49.81153
1687.072266 | 27.46774 | 5365.109 | 1.219138e-13 | 9.699382e-21 | 9.471735e-84 | 9.677987e-23 | 2.698036e-15 | 0.1196837 | 2318.213 | 7710.91 | 7752.295408 | -41.38585
1688.253906 | 26.05362 | 5088.154 | 1.053361e-13 | 7.471243e-21 | 3.120232e-84 | 5.301108e-23 | 1.615588e-15 | 0.09314177 | 2389.678 | 7503.978 | 7537.256168 | -33.2777
1689.433594 | 24.70969 | 4822.894 | 9.100912e-14 | 5.753889e-21 | 1.026595e-84 | 2.8976e-23 | 9.652492e-16 | 0.07229235 | 2461.32 | 7308.996 | 7334.490213 | -25.49396
1690.615234 | 23.4285 | 4568.189 | 7.85897e-14 | 4.426644e-21 | 3.361003e-85 | 1.577365e-23 | 5.744264e-16 | 0.05591318 | 2533.274 | 7124.947 | 7142.949729 | -18.00273
1691.794922 | 22.2114 | 4324.611 | 6.78625e-14 | 3.404932e-21 | 1.099e-85 | 8.568812e-24 | 3.410829e-16 | 0.04312992 | 2605.194 | 6952.059 | 6962.881765 | -10.8223
1692.974609 | 21.05347 | 4091.458 | 5.858312e-14 | 2.617431e-21 | 3.582504e-86 | 4.640541e-24 | 2.019041e-16 | 0.03316673 | 2677.089 | 6789.633 | 6793.56684 | -3.933427
1694.154297 | 19.95205 | 3868.451 | 5.055841e-14 | 2.010827e-21 | 1.164218e-86 | 2.505393e-24 | 1.191488e-16 | 0.02542646 | 2748.846 | 6637.274 | 6634.603651 | 2.670636
1695.333984 | 18.90461 | 3655.309 | 4.362072e-14 | 1.543857e-21 | 3.771743e-87 | 1.348474e-24 | 7.009607e-17 | 0.0194325 | 2820.349 | 6494.582 | 6485.585448 | 8.996605
1696.513672 | 17.9087 | 3451.747 | 3.762449e-14 | 1.184601e-21 | 1.218172e-87 | 7.235503e-25 | 4.11109e-17 | 0.01480577 | 2891.48 | 6361.151 | 6346.100165 | 15.05115
1697.693359 | 16.96199 | 3257.482 | 3.244343e-14 | 9.083858e-22 | 3.922249e-88 | 3.870387e-25 | 2.403698e-17 | 0.01124586 | 2962.119 | 6236.573 | 6215.732626 | 20.84079
1698.873047 | 16.06222 | 3072.224 | 2.796799e-14 | 6.961473e-22 | 1.258985e-88 | 2.063951e-25 | 1.401077e-17 | 0.008515566 | 3032.142 | 6120.437 | 6094.064747 | 26.37183
1700.050781 | 15.20863 | 2895.974 | 2.410911e-14 | 5.334047e-22 | 4.036327e-89 | 1.098397e-25 | 8.148826e-18 | 0.006431278 | 3101.312 | 6012.5 | 5980.858652 | 31.64181
1701.230469 | 14.39632 | 2727.86 | 2.077173e-14 | 4.082759e-22 | 1.287635e-89 | 5.821369e-26 | 4.720611e-18 | 0.004839932 | 3169.733 | 5911.994 | 5875.319852 | 36.67397
1702.408203 | 13.62601 | 2568.154 | 1.789575e-14 | 3.12447e-22 | 4.102834e-90 | 3.079006e-26 | 2.728706e-18 | 0.003632859 | 3237.054 | 5818.838 | 5777.380866 | 41.45706
1703.585938 | 12.89444 | 2416.289 | 1.541366e-14 | 2.389641e-22 | 1.303283e-90 | 1.623527e-26 | 1.572458e-18 | 0.002718451 | 3303.264 | 5732.45 | 5686.445718 | 46.00471
1704.763672 | 12.1998 | 2271.987 | 1.327213e-14 | 1.826513e-22 | 4.127218e-91 | 8.534393e-27 | 9.033694e-19 | 0.002027956 | 3368.236 | 5652.424 | 5602.102644 | 50.32161
1705.941406 | 11.54036 | 2134.969 | 1.142495e-14 | 1.395232e-22 | 1.302987e-91 | 4.472492e-27 | 5.17387e-19 | 0.001508201 | 3431.845 | 5578.355 | 5523.94337 | 54.4121
1707.119141 | 10.91447 | 2004.962 | 9.83211e-15 | 1.065133e-22 | 4.100967e-92 | 2.336631e-27 | 2.954128e-19 | 0.001118211 | 3493.967 | 5509.844 | 5451.564254 | 58.28012
1708.296875 | 10.32054 | 1881.696 | 8.458978e-15 | 8.126343e-23 | 1.286757e-92 | 1.217012e-27 | 1.68154e-19 | 0.0008265182 | 3554.479 | 5446.497 | 5384.567299 | 61.92926
1709.472656 | 9.757959 | 1765.096 | 7.277404e-15 | 6.198914e-23 | 4.032822e-93 | 6.326106e-28 | 9.551204e-20 | 0.0006093486 | 3613.162 | 5388.017 | 5322.659495 | 65.3572
1710.650391 | 9.223417 | 1654.512 | 6.257565e-15 | 4.723616e-23 | 1.257618e-93 | 3.274694e-28 | 5.403382e-20 | 0.0004476351 | 3670.093 | 5333.829 | 5265.250845 | 68.57819
1711.826172 | 8.717299 | 1550.058 | 5.380494e-15 | 3.59885e-23 | 3.917379e-94 | 1.691791e-28 | 3.050359e-20 | 0.0003279985 | 3724.965 | 5283.74 | 5212.156126 | 71.58407
1713.003906 | 8.236599 | 1451.135 | 4.623904e-15 | 2.738992e-23 | 1.214132e-94 | 8.703847e-29 | 1.715097e-20 | 0.000239475 | 3777.846 | 5237.218 | 5162.830775 | 74.38702
1714.179688 | 7.781645 | 1357.828 | 3.973596e-15 | 2.084244e-23 | 3.758776e-95 | 4.469113e-29 | 9.622945e-21 | 0.0001743983 | 3828.45 | 5194.06 | 5117.08006 | 76.97969
1715.355469 | 7.350412 | 1269.731 | 3.413798e-15 | 1.585043e-23 | 1.160101e-95 | 2.287704e-29 | 5.382646e-21 | 0.0001266171 | 3876.758 | 5153.84 | 5074.470993 | 79.36856
1716.53125 | 6.941746 | 1186.61 | 2.932048e-15 | 1.20467e-23 | 3.569549e-96 | 1.167473e-29 | 3.001594e-21 | 9.16455e-05 | 3922.668 | 5116.221 | 5034.665504 | 81.55508
1717.707031 | 6.554545 | 1108.242 | 2.517582e-15 | 9.150185e-24 | 1.094963e-96 | 5.939665e-30 | 1.668693e-21 | 6.612993e-05 | 3966.08 | 5080.877 | 4997.336215 | 83.54053
1718.880859 | 6.188348 | 1034.524 | 2.16165e-15 | 6.949046e-24 | 3.355129e-97 | 3.016033e-30 | 9.257546e-22 | 4.759836e-05 | 4006.834 | 5047.547 | 4962.22365 | 85.32325
1720.056641 | 5.840933 | 964.9992 | 1.855053e-15 | 5.271769e-24 | 1.022901e-97 | 1.52507e-30 | 5.115156e-22 | 3.413639e-05 | 4044.977 | 5015.817 | 4928.906605 | 86.91017
1721.230469 | 5.512497 | 899.6923 | 1.591905e-15 | 3.998732e-24 | 3.115204e-98 | 7.696748e-31 | 2.820471e-22 | 2.442051e-05 | 4080.296 | 4985.501 | 4897.203996 | 88.297
1722.40625 | 5.201032 | 838.186 | 1.365359e-15 | 3.029864e-24 | 9.439521e-99 | 3.86812e-31 | 1.548901e-22 | 1.740681e-05 | 4112.832 | 4956.219 | 4866.730028 | 89.48928
1723.580078 | 4.906701 | 780.4918 | 1.171026e-15 | 2.295406e-24 | 2.857237e-99 | 1.940263e-31 | 8.48847e-23 | 1.237654e-05 | 4142.404 | 4927.803 | 4837.31874 | 90.48399
1724.753906 | 4.628142 | 726.3183 | 1.004075e-15 | 1.737926e-24 | 8.622145e-100 | 9.702729e-32 | 4.637758e-23 | 8.773086e-06 | 4169.002 | 4899.949 | 4808.664378 | 91.28429
1725.927734 | 4.364564 | 675.4859 | 8.606865e-16 | 1.315039e-24 | 2.593923e-100 | 4.837266e-32 | 2.526151e-23 | 6.199806e-06 | 4192.566 | 4872.417 | 4780.525663 | 91.89128
1727.101563 | 4.115211 | 627.8216 | 7.375704e-16 | 9.944462e-25 | 7.779846e-101 | 2.404243e-32 | 1.371776e-23 | 4.367937e-06 | 4213.044 | 4844.981 | 4752.674325 | 92.30618
1728.275391 | 3.879362 | 583.1589 | 6.318902e-16 | 7.515528e-25 | 2.326259e-101 | 1.191324e-32 | 7.426426e-24 | 3.067944e-06 | 4230.387 | 4817.426 | 4724.895315 | 92.5304
1729.449219 | 3.656332 | 541.3377 | 5.41202e-16 | 5.676403e-25 | 6.934545e-102 | 5.885101e-33 | 4.008199e-24 | 2.148282e-06 | 4244.558 | 4789.552 | 4696.986746 | 92.56554
1730.621094 | 3.445808 | 502.2671 | 4.635204e-16 | 4.286727e-25 | 2.06504e-102 | 2.901775e-33 | 2.158939e-24 | 1.500612e-06 | 4255.508 | 4761.221 | 4668.807355 | 92.41386
1731.794922 | 3.246464 | 465.6697 | 3.967765e-16 | 3.233783e-25 | 6.118371e-103 | 1.424739e-33 | 1.15813e-24 | 1.044383e-06 | 4263.249 | 4732.165 | 4640.088136 | 92.07696
1732.966797 | 3.058373 | 431.5262 | 3.396372e-16 | 2.439135e-25 | 1.810916e-103 | 6.982278e-34 | 6.200125e-25 | 7.250856e-07 | 4267.737 | 4702.321 | 4610.763153 | 91.55834
1734.138672 | 2.880631 | 399.6391 | 2.906462e-16 | 1.838641e-25 | 5.343647e-104 | 3.411426e-34 | 3.309182e-25 | 5.018752e-07 | 4268.978 | 4671.497 | 4580.636898 | 90.8603
1735.310547 | 2.712702 | 369.8795 | 2.486531e-16 | 1.385143e-25 | 1.572007e-104 | 1.661698e-34 | 1.760832e-25 | 3.463213e-07 | 4266.968 | 4639.56 | 4549.574181 | 89.98589
1736.482422 | 2.554076 | 342.1245 | 2.126685e-16 | 1.042866e-25 | 4.610502e-105 | 8.069471e-35 | 9.340977e-26 | 2.382538e-07 | 4261.713 | 4606.391 | 4517.452658 | 88.9385
1737.654297 | 2.404269 | 316.2567 | 1.818412e-16 | 7.846913e-26 | 1.348091e-105 | 3.906747e-35 | 4.940192e-26 | 1.634096e-07 | 4253.224 | 4571.885 | 4484.162671 | 87.72189
1738.826172 | 2.262817 | 292.1641 | 1.554396e-16 | 5.900727e-26 | 3.929769e-106 | 1.885656e-35 | 2.604789e-26 | 1.117359e-07 | 4241.52 | 4535.947 | 4449.60704 | 86.3402
1739.998047 | 2.129282 | 269.7401 | 1.328345e-16 | 4.434539e-26 | 1.142069e-106 | 9.073754e-36 | 1.369236e-26 | 7.617011e-08 | 4226.629 | 4498.499 | 4413.700839 | 84.79796
1741.167969 | 2.00345 | 248.9168 | 1.135152e-16 | 3.332232e-26 | 3.315829e-107 | 4.358342e-36 | 7.183397e-27 | 5.180054e-08 | 4208.617 | 4459.538 | 4376.434567 | 83.10304
1742.339844 | 1.884504 | 229.5284 | 9.695347e-17 | 2.501217e-26 | 9.577973e-108 | 2.084501e-36 | 3.753116e-27 | 3.509803e-08 | 4187.465 | 4418.878 | 4337.622655 | 81.25507
1743.509766 | 1.772464 | 211.5484 | 8.280701e-17 | 1.877207e-26 | 2.763977e-108 | 9.951699e-37 | 1.957062e-27 | 2.37243e-08 | 4163.29 | 4376.611 | 4297.344802 | 79.26588
1744.679688 | 1.666769 | 194.8567 | 7.070519e-17 | 1.408024e-26 | 7.952005e-109 | 4.736678e-37 | 1.017416e-27 | 1.598768e-08 | 4136.114 | 4332.638 | 4255.498977 | 77.13856
1745.849609 | 1.567079 | 179.3716 | 6.035537e-17 | 1.055469e-26 | 2.280872e-109 | 2.247669e-37 | 5.2732e-28 | 1.074136e-08 | 4105.998 | 4286.937 | 4212.057256 | 74.8795
1747.019531 | 1.473072 | 165.0153 | 5.150636e-17 | 7.907113e-27 | 6.522382e-110 | 1.06334e-37 | 2.724779e-28 | 7.194728e-09 | 4073.009 | 4239.497 | 4167.00186 | 72.49547
1748.189453 | 1.384442 | 151.7146 | 4.394264e-17 | 5.920081e-27 | 1.859487e-110 | 5.015257e-38 | 1.403686e-28 | 4.804531e-09 | 4037.219 | 4190.319 | 4120.324989 | 69.99354
1749.359375 | 1.300898 | 139.4001 | 3.747933e-17 | 4.429702e-27 | 5.285201e-111 | 2.358283e-38 | 7.209247e-29 | 3.198668e-09 | 3998.708 | 4139.409 | 4072.02826 | 67.38114
1750.527344 | 1.222291 | 128.0245 | 3.196639e-17 | 3.31413e-27 | 1.500813e-111 | 1.106956e-38 | 3.69554e-29 | 2.124551e-09 | 3957.631 | 4086.878 | 4022.206957 | 64.67058
1751.697266 | 1.148096 | 117.4881 | 2.724961e-17 | 2.476803e-27 | 4.239946e-112 | 5.173666e-39 | 1.886528e-29 | 1.405888e-09 | 3913.938 | 4032.574 | 3970.713664 | 61.86075
1752.865234 | 1.078313 | 107.7682 | 2.322862e-17 | 1.850812e-27 | 1.196728e-112 | 2.413809e-39 | 9.612161e-30 | 9.281504e-10 | 3867.87 | 3976.717 | 3917.747599 | 58.96921
1754.035156 | 1.012474 | 98.77722 | 1.979024e-17 | 1.381526e-27 | 3.360427e-113 | 1.121337e-39 | 4.877212e-30 | 6.104738e-10 | 3819.372 | 3919.161 | 3863.166508 | 55.99472
1755.203125 | 0.9505752 | 90.49394 | 1.686069e-17 | 1.031112e-27 | 9.427552e-114 | 5.200079e-40 | 2.470011e-30 | 4.005938e-10 | 3768.706 | 3860.151 | 3807.194724 | 52.95579
1756.371094 | 0.8922916 | 82.85439 | 1.436087e-17 | 7.691134e-28 | 2.636874e-114 | 2.404195e-40 | 1.247131e-30 | 2.620761e-10 | 3715.901 | 3799.647 | 3749.79108 | 49.85622
1757.539063 | 0.8374233 | 75.81322 | 1.222832e-17 | 5.733413e-28 | 7.353018e-115 | 1.108193e-40 | 6.277852e-31 | 1.709371e-10 | 3661.065 | 3737.715 | 3691.010462 | 46.70486
1758.707031 | 0.7857803 | 69.32785 | 1.040959e-17 | 4.271439e-28 | 2.044223e-115 | 5.09269e-41 | 3.150622e-31 | 1.111557e-10 | 3604.311 | 3674.424 | 3630.913521 | 43.51062
1759.873047 | 0.7372615 | 63.36792 | 8.861318e-18 | 3.181908e-28 | 5.678183e-116 | 2.336322e-41 | 1.578233e-31 | 7.211545e-11 | 3545.852 | 3609.957 | 3569.669577 | 40.28788
1761.041016 | 0.6915339 | 57.87612 | 7.539228e-18 | 2.367692e-28 | 1.569082e-116 | 1.067182e-41 | 7.872819e-32 | 4.661196e-11 | 3485.611 | 3544.179 | 3507.144003 | 37.03481
1762.208984 | 0.64852 | 52.82783 | 6.412631e-18 | 1.760764e-28 | 4.322832e-117 | 4.859932e-42 | 3.915394e-32 | 3.003672e-11 | 3423.803 | 3477.279 | 3443.513254 | 33.76574
1763.375 | 0.608132 | 48.19771 | 5.454365e-18 | 1.309274e-28 | 1.189915e-117 | 2.20944e-42 | 1.943645e-32 | 1.931149e-11 | 3360.654 | 3409.46 | 3378.964787 | 30.49503
1764.541016 | 0.5701519 | 43.9465 | 4.638028e-18 | 9.729691e-29 | 3.265531e-118 | 1.001439e-42 | 9.619414e-33 | 1.237854e-11 | 3296.184 | 3340.701 | 3313.474702 | 27.22598
1765.707031 | 0.534443 | 40.04575 | 3.942791e-18 | 7.226144e-29 | 8.934752e-119 | 4.525404e-43 | 4.746472e-33 | 7.910671e-12 | 3230.514 | 3271.095 | 3247.127435 | 23.96721
1766.873047 | 0.5008762 | 36.46891 | 3.350852e-18 | 5.363559e-29 | 2.437255e-119 | 2.038827e-43 | 2.33498e-33 | 5.040197e-12 | 3163.767 | 3200.737 | 3180.009636 | 20.72718
1768.039063 | 0.4693291 | 33.19124 | 2.847003e-18 | 3.978676e-29 | 6.628417e-120 | 9.15785e-44 | 1.145212e-33 | 3.201637e-12 | 3096.064 | 3129.724 | 3112.210057 | 17.51416
1769.205078 | 0.4396862 | 30.18967 | 2.418253e-18 | 2.9496e-29 | 1.797254e-120 | 4.101072e-44 | 5.599885e-34 | 2.027622e-12 | 3027.526 | 3058.155 | 3043.818959 | 14.33619
1770.371094 | 0.4118378 | 27.44275 | 2.05351e-18 | 2.185377e-29 | 4.858463e-121 | 1.831012e-44 | 2.729998e-34 | 1.280242e-12 | 2958.274 | 2986.129 | 2974.927506 | 11.20104
1771.537109 | 0.3856806 | 24.9305 | 1.743304e-18 | 1.618188e-29 | 1.309421e-121 | 8.150339e-45 | 1.326894e-34 | 8.059123e-13 | 2888.428 | 2913.744 | 2905.627773 | 8.116214
1772.701172 | 0.3611565 | 22.63806 | 1.47996e-18 | 1.19809e-29 | 3.526195e-122 | 3.621948e-45 | 6.437663e-35 | 5.061899e-13 | 2818.223 | 2841.223 | 2836.12869 | 5.093911
1773.865234 | 0.3381283 | 20.54388 | 1.256054e-18 | 8.865232e-30 | 9.467353e-123 | 1.604736e-45 | 3.113975e-35 | 3.169816e-13 | 2747.66 | 2768.542 | 2766.406292 | 2.135739
1775.03125 | 0.3164738 | 18.629 | 1.065439e-18 | 6.552549e-30 | 2.52862e-123 | 7.078857e-46 | 1.499906e-35 | 1.977447e-13 | 2676.732 | 2695.678 | 2696.434413 | -0.756629
1776.195313 | 0.2961833 | 16.88507 | 9.03753e-19 | 4.842727e-30 | 6.748273e-124 | 3.117537e-46 | 7.211705e-36 | 1.230871e-13 | 2605.789 | 2622.971 | 2626.538046 | -3.567412
1777.359375 | 0.2771416 | 15.29506 | 7.663951e-19 | 3.576924e-30 | 1.795547e-124 | 1.368847e-46 | 3.457059e-36 | 7.638619e-14 | 2534.821 | 2550.394 | 2556.68942 | -6.295827
1778.523438 | 0.2592754 | 13.84633 | 6.497364e-19 | 2.640396e-30 | 4.76316e-125 | 5.992289e-47 | 1.652228e-36 | 4.726197e-14 | 2463.934 | 2478.04 | 2486.97626 | -8.936602
1779.6875 | 0.2425154 | 12.52718 | 5.506851e-19 | 1.947908e-30 | 1.259763e-125 | 2.615324e-47 | 7.872783e-37 | 2.915437e-14 | 2393.23 | 2406 | 2417.484805 | -11.48488
1780.849609 | 0.2268217 | 11.32872 | 4.667366e-19 | 1.436912e-30 | 3.329273e-126 | 1.139621e-47 | 3.744766e-37 | 1.794509e-14 | 2322.927 | 2334.483 | 2348.414897 | -13.93221
1782.013672 | 0.21208 | 10.23694 | 3.953678e-19 | 1.058789e-30 | 8.752538e-127 | 4.944069e-48 | 1.773675e-37 | 1.100345e-14 | 2252.884 | 2263.333 | 2279.616094 | -16.28285
1783.175781 | 0.1982815 | 9.246324 | 3.349142e-19 | 7.801032e-31 | 2.299273e-127 | 2.141487e-48 | 8.386224e-38 | 6.732348e-15 | 2183.428 | 2192.873 | 2211.398492 | -18.5254
1784.339844 | 0.1853251 | 8.345054 | 2.835478e-19 | 5.741318e-31 | 6.00851e-128 | 9.234874e-49 | 3.948277e-38 | 4.103377e-15 | 2114.415 | 2122.945 | 2143.609306 | -20.66432
1785.501953 | 0.1732025 | 7.528351 | 2.400614e-19 | 4.225083e-31 | 1.568987e-128 | 3.976104e-49 | 1.855649e-38 | 2.495601e-15 | 2046.158 | 2053.86 | 2076.549707 | -22.68981
1786.664063 | 0.1618425 | 6.787448 | 2.03189e-19 | 3.107416e-31 | 4.084796e-129 | 1.706803e-49 | 8.695266e-39 | 1.51324e-15 | 1978.623 | 1985.572 | 2010.175826 | -24.60341
1787.826172 | 0.1511993 | 6.115743 | 1.719334e-19 | 2.284044e-31 | 1.060281e-129 | 7.304799e-50 | 4.062274e-39 | 9.148285e-16 | 1911.885 | 1918.152 | 1944.555056 | -26.40339
1788.988281 | 0.1412296 | 5.507164 | 1.454461e-19 | 1.677839e-31 | 2.743916e-130 | 3.116967e-50 | 1.892146e-39 | 5.514049e-16 | 1846.014 | 1851.663 | 1879.751309 | -28.08848
1790.150391 | 0.1318926 | 4.956131 | 1.230059e-19 | 1.23179e-31 | 7.07977e-131 | 1.326035e-50 | 8.786967e-40 | 3.313603e-16 | 1781.079 | 1786.167 | 1815.825084 | -29.65783
1791.3125 | 0.1231498 | 4.457523 | 1.039997e-19 | 9.037821e-32 | 1.821239e-131 | 5.624412e-51 | 4.06839e-40 | 1.985316e-16 | 1717.142 | 1721.722 | 1752.833528 | -31.11104
1792.472656 | 0.1149783 | 4.007361 | 8.793112e-20 | 6.630684e-32 | 4.68175e-132 | 2.381922e-51 | 1.880488e-40 | 1.186957e-16 | 1654.365 | 1658.487 | 1690.933381 | -32.44594
1793.634766 | 0.1073165 | 3.599828 | 7.430407e-20 | 4.859228e-32 | 1.19717e-132 | 1.004268e-51 | 8.654743e-41 | 7.0691e-17 | 1592.591 | 1596.298 | 1629.965925 | -33.66743
1794.794922 | 0.1001582 | 3.232363 | 6.278961e-20 | 3.560776e-32 | 3.059157e-133 | 4.227707e-52 | 3.976554e-41 | 4.201208e-17 | 1532.077 | 1535.41 | 1570.182146 | -34.77217
1795.955078 | 0.09345999 | 2.90065 | 5.304511e-20 | 2.607736e-32 | 7.793833e-134 | 1.774449e-52 | 1.821642e-41 | 2.48936e-17 | 1472.763 | 1475.757 | 1511.520855 | -35.76345
1797.115234 | 0.08719342 | 2.601402 | 4.480076e-20 | 1.90864e-32 | 1.97972e-134 | 7.425497e-53 | 8.319984e-42 | 1.470634e-17 | 1414.689 | 1417.378 | 1454.020573 | -36.64276
1798.275391 | 0.08133184 | 2.331614 | 3.78275e-20 | 1.396131e-32 | 5.013714e-135 | 3.098066e-53 | 3.788656e-42 | 8.66213e-18 | 1357.891 | 1360.304 | 1397.716087 | -37.41193
1799.435547 | 0.07585016 | 2.088539 | 3.193098e-20 | 1.020634e-32 | 1.265958e-135 | 1.288723e-53 | 1.720092e-42 | 5.086845e-18 | 1302.401 | 1304.566 | 1342.638671 | -38.07308
1800.595703 | 0.07072475 | 1.869672 | 2.694631e-20 | 7.456846e-33 | 3.187001e-136 | 5.344806e-54 | 7.786127e-43 | 2.97835e-18 | 1248.247 | 1250.187 | 1288.81583 | -38.62865
1801.755859 | 0.06593336 | 1.672728 | 2.273363e-20 | 5.444802e-33 | 7.999241e-137 | 2.210079e-54 | 3.513944e-43 | 1.738627e-18 | 1195.452 | 1197.19 | 1236.271539 | -39.08131
1802.914063 | 0.0614624 | 1.495905 | 1.917985e-20 | 3.975402e-33 | 2.006467e-137 | 9.125057e-55 | 1.583274e-43 | 1.012831e-18 | 1144.121 | 1145.678 | 1185.111382 | -39.4335
1804.074219 | 0.05727715 | 1.336713 | 1.617259e-20 | 2.89929e-33 | 5.006194e-138 | 3.75077e-55 | 7.102946e-44 | 5.877286e-19 | 1094.096 | 1095.49 | 1135.179908 | -39.68957
1805.232422 | 0.0533733 | 1.193967 | 1.363707e-20 | 2.114342e-33 | 1.24826e-138 | 1.539437e-55 | 3.181366e-44 | 3.403464e-19 | 1045.559 | 1046.807 | 1086.658797 | -39.85202
1806.390625 | 0.04972628 | 1.06582 | 1.149597e-20 | 1.540995e-33 | 3.103201e-139 | 6.299577e-56 | 1.420681e-44 | 1.965048e-19 | 998.4328 | 999.5483 | 1039.473228 | -39.92489
1807.548828 | 0.04631984 | 0.9508534 | 9.68842e-21 | 1.122457e-33 | 7.691709e-140 | 2.57021e-56 | 6.325389e-45 | 1.131184e-19 | 952.7213 | 953.7185 | 993.630398 | -39.91188
1808.707031 | 0.04313873 | 0.8477757 | 8.162871e-21 | 8.171103e-34 | 1.900831e-140 | 1.045523e-56 | 2.807926e-45 | 6.492335e-20 | 908.4267 | 909.3176 | 949.134463 | -39.81682
1809.865234 | 0.04016863 | 0.7554159 | 6.875681e-21 | 5.944757e-34 | 4.683515e-141 | 4.240395e-57 | 1.242774e-45 | 3.715151e-20 | 865.5474 | 866.343 | 905.986651 | -39.64365
1811.023438 | 0.03739605 | 0.6727119 | 5.789902e-21 | 4.32245e-34 | 1.150556e-141 | 1.714693e-57 | 5.484106e-46 | 2.119628e-20 | 824.0788 | 824.7889 | 864.185347 | -39.39641
1812.181641 | 0.03480838 | 0.5987009 | 4.87427e-21 | 3.141003e-34 | 2.81807e-142 | 6.913132e-58 | 2.412836e-46 | 1.205732e-20 | 784.0136 | 784.6471 | 823.726363 | -39.07921
1813.337891 | 0.03239768 | 0.5326164 | 4.103524e-21 | 2.282357e-34 | 6.898221e-143 | 2.783169e-58 | 1.059893e-46 | 6.844884e-21 | 745.4058 | 745.9708 | 784.667699 | -38.69692
1814.496094 | 0.03014467 | 0.473447 | 3.452717e-21 | 1.656561e-34 | 1.679573e-143 | 1.115439e-58 | 4.635554e-47 | 3.870571e-21 | 708.1122 | 708.6158 | 746.868186 | -38.25243
1815.652344 | 0.02804655 | 0.4206811 | 2.90519e-21 | 1.202289e-34 | 4.087017e-144 | 4.464085e-59 | 2.024222e-47 | 2.184301e-21 | 672.2437 | 672.6924 | 710.443826 | -37.75144
1816.808594 | 0.02608962 | 0.3735711 | 2.443832e-21 | 8.720749e-35 | 9.915761e-145 | 1.781277e-59 | 8.813058e-48 | 1.229029e-21 | 637.7191 | 638.1187 | 675.316171 | -37.19743
1817.964844 | 0.02426475 | 0.3315371 | 2.055187e-21 | 6.321818e-35 | 2.3986e-145 | 7.086676e-60 | 3.825668e-48 | 6.894836e-22 | 604.5193 | 604.8751 | 641.469628 | -36.59455
1819.121094 | 0.02256333 | 0.2940558 | 1.727883e-21 | 4.580085e-35 | 5.784979e-146 | 2.811033e-60 | 1.655771e-48 | 3.85654e-22 | 572.6232 | 572.9398 | 608.886747 | -35.94694
1820.277344 | 0.02097733 | 0.260655 | 1.452314e-21 | 3.316259e-35 | 1.391099e-146 | 1.111735e-60 | 7.145048e-49 | 2.15072e-22 | 542.0081 | 542.2897 | 577.548355 | -35.25866
1821.433594 | 0.01949919 | 0.2309091 | 1.220365e-21 | 2.399754e-35 | 3.335233e-147 | 4.383782e-61 | 3.074131e-49 | 1.195865e-22 | 512.6496 | 512.9 | 547.433699 | -34.53371
1822.589844 | 0.01812185 | 0.2044348 | 1.025185e-21 | 1.735514e-35 | 7.972721e-148 | 1.72349e-61 | 1.318717e-49 | 6.629681e-23 | 484.522 | 484.7446 | 518.520575 | -33.77602
1823.744141 | 0.01684077 | 0.1809244 | 8.612441e-22 | 1.25508e-35 | 1.904812e-148 | 6.766571e-62 | 5.648294e-50 | 3.668185e-23 | 457.6428 | 457.8406 | 490.831338 | -32.99076
1824.900391 | 0.01564541 | 0.1599885 | 7.231116e-22 | 9.066093e-36 | 4.526465e-149 | 2.644569e-62 | 2.408647e-50 | 2.021567e-23 | 431.893 | 432.0686 | 464.24763 | -32.179
1826.054688 | 0.01453402 | 0.1414197 | 6.071501e-22 | 6.548644e-36 | 1.075067e-149 | 1.032157e-62 | 1.02558e-50 | 1.11193e-23 | 407.3306 | 407.4865 | 438.833607 | -31.34708
1827.208984 | 0.01349909 | 0.1249311 | 5.096481e-22 | 4.72745e-36 | 2.545828e-150 | 4.016552e-63 | 4.353943e-51 | 6.097947e-24 | 383.8813 | 384.0198 | 414.516887 | -30.49711
1828.365234 | 0.01253396 | 0.1102755 | 4.275623e-22 | 3.408839e-36 | 5.99621e-151 | 1.555896e-63 | 1.840261e-51 | 3.330898e-24 | 361.4779 | 361.6007 | 391.231657 | -29.63096
1829.519531 | 0.01163715 | 0.09730124 | 3.587076e-22 | 2.457932e-36 | 1.411564e-151 | 6.01892e-64 | 7.766461e-52 | 1.815926e-24 | 340.1648 | 340.2738 | 369.028551 | -28.75477
1830.671875 | 0.01080386 | 0.08582028 | 3.009502e-22 | 1.772223e-36 | 3.321292e-152 | 2.325275e-64 | 3.272808e-52 | 9.880988e-25 | 319.9055 | 320.0021 | 347.873777 | -27.87166
1831.826172 | 0.01002713 | 0.07563257 | 2.5235e-22 | 1.276353e-36 | 7.772595e-153 | 8.942269e-65 | 1.373092e-52 | 5.355158e-25 | 300.5995 | 300.6851 | 327.666642 | -26.98153
1832.980469 | 0.009304528 | 0.06661429 | 2.115414e-22 | 9.18686e-37 | 1.8136e-153 | 3.428764e-65 | 5.743743e-53 | 2.893748e-25 | 282.2499 | 282.3258 | 308.414467 | -26.08865
1834.134766 | 0.008632402 | 0.05863615 | 1.772846e-22 | 6.608574e-37 | 4.219233e-154 | 1.310823e-65 | 2.395559e-53 | 1.55907e-25 | 264.8247 | 264.892 | 290.087623 | -25.19563
1835.287109 | 0.008008368 | 0.05159381 | 1.4858e-22 | 4.75374e-37 | 9.811091e-155 | 5.004687e-66 | 9.976577e-54 | 8.383879e-26 | 248.3191 | 248.3787 | 272.685095 | -24.30644
1836.439453 | 0.007428078 | 0.04537014 | 1.244897e-22 | 3.417496e-37 | 2.274686e-155 | 1.905155e-66 | 4.142635e-54 | 4.495158e-26 | 232.6707 | 232.7235 | 256.145375 | -23.42185
1837.59375 | 0.006887687 | 0.03986463 | 1.042462e-22 | 2.454043e-37 | 5.245263e-156 | 7.219225e-67 | 1.712547e-54 | 2.400511e-26 | 217.8236 | 217.8704 | 240.412873 | -22.54251
1838.746094 | 0.006386248 | 0.03501392 | 8.729739e-23 | 1.762156e-37 | 1.208957e-156 | 2.732018e-67 | 7.069312e-55 | 1.279509e-26 | 203.7964 | 203.8378 | 225.511209 | -21.67339
1839.898438 | 0.005920226 | 0.03073507 | 7.308465e-23 | 1.264596e-37 | 2.778276e-157 | 1.030855e-67 | 2.909596e-55 | 6.799916e-27 | 190.5322 | 190.5688 | 211.383668 | -20.81483
1841.050781 | 0.0054872 | 0.02696299 | 6.116952e-23 | 9.069938e-38 | 6.365921e-158 | 3.878221e-68 | 1.194014e-55 | 3.603172e-27 | 178.0002 | 178.0326 | 198.001105 | -19.9685
1842.201172 | 0.005085568 | 0.02364501 | 5.119873e-23 | 6.504997e-38 | 1.457992e-158 | 1.457172e-68 | 4.892888e-56 | 1.905714e-27 | 166.1895 | 166.2182 | 185.355527 | -19.13733
1843.353516 | 0.004711859 | 0.02071833 | 4.282882e-23 | 4.660045e-38 | 3.321118e-159 | 5.449911e-69 | 1.996115e-56 | 1.003882e-27 | 155.0303 | 155.0557 | 173.375569 | -18.31989
1844.505859 | 0.004364807 | 0.01814305 | 3.581765e-23 | 3.336401e-38 | 7.54284e-160 | 2.032306e-69 | 8.119455e-57 | 5.272648e-28 | 144.5139 | 144.5364 | 162.055249 | -17.51883
1845.65625 | 0.0040431 | 0.01588199 | 2.995531e-23 | 2.38868e-38 | 1.712379e-160 | 7.569003e-70 | 3.298026e-57 | 2.764221e-28 | 134.6281 | 134.648 | 151.384554 | -16.73657
1846.808594 | 0.003743928 | 0.01389127 | 2.503818e-23 | 1.708192e-38 | 3.866285e-161 | 2.805963e-70 | 1.333641e-57 | 1.443319e-28 | 125.3112 | 125.3288 | 141.300229 | -15.97144
1847.958984 | 0.003466709 | 0.01214559 | 2.092898e-23 | 1.221541e-38 | 8.72585e-162 | 1.038915e-70 | 5.38536e-58 | 7.522372e-29 | 116.5676 | 116.5832 | 131.81004 | -15.22687
1849.109375 | 0.003209428 | 0.01061296 | 1.748951e-23 | 8.730215e-39 | 1.963569e-162 | 3.835332e-71 | 2.16828e-58 | 3.909058e-29 | 108.3545 | 108.3683 | 122.870579 | -14.50226
1850.259766 | 0.002970696 | 0.009268213 | 1.461139e-23 | 6.235739e-39 | 4.405649e-163 | 1.411728e-71 | 8.704444e-59 | 2.025417e-29 | 100.6462 | 100.6585 | 114.456674 | -13.79821
1851.410156 | 0.002749217 | 0.008089035 | 1.220365e-23 | 4.451404e-39 | 9.855969e-164 | 5.181132e-72 | 3.484114e-59 | 1.046363e-29 | 93.41774 | 93.42858 | 106.543794 | -13.11522
1852.560547 | 0.002543784 | 0.007055678 | 1.018996e-23 | 3.175791e-39 | 2.198434e-164 | 1.895933e-72 | 1.390492e-59 | 5.389832e-30 | 86.6448 | 86.6544 | 99.108055 | -12.45366
1853.708984 | 0.002353581 | 0.006152103 | 8.508885e-24 | 2.2657e-39 | 4.901878e-165 | 6.929334e-73 | 5.541796e-60 | 2.771314e-30 | 80.31437 | 80.32287 | 92.137765 | -11.81489
1854.859375 | 0.002176914 | 0.005359802 | 7.101076e-24 | 1.614543e-39 | 1.086999e-165 | 2.520823e-73 | 2.198767e-60 | 1.419159e-30 | 74.38228 | 74.38982 | 85.58675 | -11.19693
1856.007813 | 0.002013405 | 0.004667856 | 5.926436e-24 | 1.150517e-39 | 2.409542e-166 | 9.159406e-74 | 8.711998e-61 | 7.254346e-31 | 68.84691 | 68.85359 | 79.455565 | -10.60198
1857.158203 | 0.00186159 | 0.004061867 | 4.943266e-24 | 8.189033e-40 | 5.311952e-167 | 3.312616e-74 | 3.436365e-61 | 3.693145e-31 | 63.66839 | 63.67431 | 73.702336 | -10.02802
1858.306641 | 0.001721135 | 0.003533284 | 4.123374e-24 | 5.828668e-40 | 1.170621e-167 | 1.196611e-74 | 1.353614e-61 | 1.87681e-31 | 58.84411 | 58.84937 | 68.326332 | -9.476966
1859.455078 | 0.001590987 | 0.003071662 | 3.438557e-24 | 4.146226e-40 | 2.572224e-168 | 4.309873e-75 | 5.316429e-62 | 9.509861e-32 | 54.34562 | 54.35028 | 63.297969 | -8.947685
1860.603516 | 0.001470412 | 0.002668767 | 2.866715e-24 | 2.947699e-40 | 5.63547e-169 | 1.547766e-75 | 2.08197e-62 | 4.804599e-32 | 50.15433 | 50.15847 | 58.598459 | -8.439987
1861.751953 | 0.001358726 | 0.002317342 | 2.389337e-24 | 2.094404e-40 | 1.231066e-169 | 5.542119e-76 | 8.129404e-63 | 2.420304e-32 | 46.25245 | 46.25613 | 54.209751 | -7.953623
1862.900391 | 0.001255294 | 0.002010998 | 1.990926e-24 | 1.487251e-40 | 2.681401e-170 | 1.97868e-76 | 3.164989e-63 | 1.21566e-32 | 42.62294 | 42.62621 | 50.114498 | -7.488291
1864.048828 | 0.001159523 | 0.001744116 | 1.658508e-24 | 1.055492e-40 | 5.823341e-171 | 7.04377e-77 | 1.228614e-63 | 6.088128e-33 | 39.24953 | 39.25243 | 46.296072 | -7.043638
1865.195313 | 0.001071008 | 0.001512124 | 1.381656e-24 | 7.490769e-41 | 1.264278e-171 | 2.504552e-77 | 4.763104e-64 | 3.043678e-33 | 36.12181 | 36.1244 | 42.744373 | -6.619975
1866.34375 | 0.0009889361 | 0.001309893 | 1.150355e-24 | 5.309959e-41 | 2.729695e-172 | 8.863817e-78 | 1.838207e-64 | 1.515415e-33 | 33.21436 | 33.21666 | 39.432087 | -6.215427
1867.490234 | 0.0009131105 | 0.001134315 | 9.578214e-25 | 3.764069e-41 | 5.891834e-173 | 3.133368e-78 | 7.084919e-65 | 7.532036e-34 | 30.52301 | 30.52506 | 36.355965 | -5.830904
1868.636719 | 0.000842945 | 0.0009816895 | 7.973006e-25 | 2.666683e-41 | 1.268003e-173 | 1.104423e-78 | 2.722756e-65 | 3.732731e-34 | 28.02931 | 28.03113 | 33.496339 | -5.465209
1869.785156 | 0.0007779231 | 0.0008488879 | 6.632982e-25 | 1.887024e-41 | 2.713842e-174 | 3.874531e-79 | 1.041612e-65 | 1.842267e-34 | 25.7168 | 25.71842 | 30.835674 | -5.117249
1870.931641 | 0.0007178838 | 0.0007337983 | 5.518441e-25 | 1.335323e-41 | 5.806569e-175 | 1.357715e-79 | 3.979654e-66 | 9.076789e-35 | 23.58132 | 23.58278 | 28.370447 | -4.787671
1872.078125 | 0.0006623577 | 0.0006339371 | 4.589963e-25 | 9.443712e-42 | 1.238766e-175 | 4.743867e-80 | 1.516069e-66 | 4.459088e-35 | 21.60742 | 21.60872 | 26.084032 | -4.475313
1873.222656 | 0.000611099 | 0.0005474792 | 3.817892e-25 | 6.678883e-42 | 2.642035e-176 | 1.65566e-80 | 5.76824e-67 | 2.186869e-35 | 19.78731 | 19.78847 | 23.968562 | -4.180097
1874.369141 | 0.000563627 | 0.000472415 | 3.173853e-25 | 4.717979e-42 | 5.603732e-177 | 5.751279e-81 | 2.184672e-67 | 1.068086e-35 | 18.1046 | 18.10563 | 22.006074 | -3.90044
1875.515625 | 0.0005197481 | 0.0004074017 | 2.637759e-25 | 3.330856e-42 | 1.185088e-177 | 1.992012e-81 | 8.25018e-68 | 5.201441e-36 | 16.55292 | 16.55385 | 20.190123 | -3.636277
1876.660156 | 0.0004792643 | 0.0003512168 | 2.19233e-25 | 2.35159e-42 | 2.50559e-178 | 6.891928e-82 | 3.111702e-68 | 2.528777e-36 | 15.12554 | 15.12637 | 18.513803 | -3.387435
1877.806641 | 0.0004417922 | 0.0003025249 | 1.821061e-25 | 1.658277e-42 | 5.26808e-179 | 2.373217e-82 | 1.168274e-68 | 1.224327e-36 | 13.80905 | 13.8098 | 16.962274 | -3.152476
1878.951172 | 0.0004072324 | 0.000260496 | 1.512746e-25 | 1.16939e-42 | 1.107353e-179 | 8.1632e-83 | 4.380798e-69 | 5.917774e-37 | 12.59995 | 12.60061 | 15.532231 | -2.931617
1880.095703 | 0.0003753079 | 0.0002241738 | 1.256299e-25 | 8.241579e-43 | 2.320907e-180 | 2.799765e-83 | 1.637948e-69 | 2.852052e-37 | 11.48836 | 11.48896 | 14.212825 | -2.723867
1881.240234 | 0.0003458233 | 0.0001928025 | 1.043051e-25 | 5.805102e-43 | 4.85029e-181 | 9.574603e-84 | 6.106397e-70 | 1.370549e-37 | 10.46723 | 10.46777 | 12.996422 | -2.528652
1882.384766 | 0.0003185971 | 0.0001657237 | 8.657721e-26 | 4.086557e-43 | 1.010684e-181 | 3.264808e-84 | 2.269906e-70 | 6.567039e-38 | 9.529939 | 9.530424 | 11.875829 | -2.345405
1883.529297 | 0.0002934612 | 0.000142364 | 7.184345e-26 | 2.875107e-43 | 2.099913e-182 | 1.110026e-84 | 8.413351e-71 | 3.137495e-38 | 8.670278 | 8.670714 | 10.844285 | -2.173571
1884.673828 | 0.0002702593 | 0.000122225 | 5.960137e-26 | 2.021617e-43 | 4.350365e-183 | 3.763109e-85 | 3.109341e-71 | 1.494633e-38 | 7.882436 | 7.882829 | 9.895431 | -2.012602
1885.816406 | 0.0002488817 | 0.0001049005 | 4.94481e-26 | 1.421523e-43 | 9.010689e-184 | 1.274393e-85 | 1.147749e-71 | 7.108485e-39 | 7.162157 | 7.162511 | 9.024724 | -1.862213
1886.960938 | 0.0002291212 | 8.995503e-05 | 4.100056e-26 | 9.983809e-44 | 1.855924e-184 | 4.295314e-86 | 4.217199e-72 | 3.366718e-39 | 6.501908 | 6.502227 | 8.223596 | -1.721369
1888.103516 | 0.0002109212 | 7.711379e-05 | 3.399811e-26 | 7.012125e-44 | 3.821863e-185 | 1.44622e-86 | 1.547694e-72 | 1.591959e-39 | 5.899224 | 5.899512 | 7.489558 | -1.590046
1889.248047 | 0.0001941042 | 6.604934e-05 | 2.817516e-26 | 4.919144e-44 | 7.826295e-186 | 4.846238e-87 | 5.653812e-73 | 7.496186e-40 | 5.347632 | 5.347892 | 6.815193 | -1.467301
1890.390625 | 0.000178621 | 5.655413e-05 | 2.335086e-26 | 3.45097e-44 | 1.602337e-186 | 1.622283e-87 | 2.062933e-73 | 3.5241e-40 | 4.844916 | 4.845151 | 6.19823 | -1.353079
1891.533203 | 0.0001643432 | 4.83955e-05 | 1.934752e-26 | 2.419593e-44 | 3.271102e-187 | 5.414909e-88 | 7.505359e-74 | 1.651956e-40 | 4.386282 | 4.386495 | 5.633198 | -1.246703
1892.675781 | 0.0001511792 | 4.138953e-05 | 1.602632e-26 | 1.69548e-44 | 6.658504e-188 | 1.80218e-88 | 2.722702e-74 | 7.721315e-41 | 3.96819 | 3.968383 | 5.116114 | -1.147731
1893.818359 | 0.0001390446 | 3.537699e-05 | 1.327175e-26 | 1.187388e-44 | 1.351455e-188 | 5.980636e-89 | 9.848526e-75 | 3.598541e-41 | 3.587352 | 3.587527 | 4.643262 | -1.055735
1894.960938 | 0.0001278607 | 3.02201e-05 | 1.098774e-26 | 8.310775e-45 | 2.73507e-189 | 1.978968e-89 | 3.552093e-75 | 1.67226e-41 | 3.240717 | 3.240875 | 4.211182 | -0.9703068
1896.101563 | 0.0001175721 | 2.580676e-05 | 9.097348e-27 | 5.817087e-45 | 5.534361e-190 | 6.541797e-90 | 1.279678e-75 | 7.758825e-42 | 2.925972 | 2.926115 | 3.817297 | -0.8911819
1897.244141 | 0.0001080763 | 2.201906e-05 | 7.527782e-27 | 4.06681e-45 | 1.113581e-190 | 2.152166e-90 | 4.588821e-76 | 3.584764e-42 | 2.639423 | 2.639553 | 3.457267 | -0.8177137
1898.384766 | 9.934382e-05 | 1.878138e-05 | 6.229397e-27 | 2.843269e-45 | 2.240332e-191 | 7.073356e-91 | 1.643647e-76 | 1.653652e-42 | 2.379638 | 2.379756 | 3.129552 | -0.749796
1899.527344 | 9.128722e-05 | 1.6006e-05 | 5.151934e-27 | 1.98548e-45 | 4.481813e-192 | 2.313616e-91 | 5.859981e-77 | 7.596188e-43 | 2.14349 | 2.143598 | 2.830449 | -0.6868514
1900.667969 | 8.388098e-05 | 1.363648e-05 | 4.2611e-27 | 1.386531e-45 | 8.964693e-193 | 7.560183e-92 | 2.086868e-77 | 3.483938e-43 | 1.929728 | 1.929826 | 2.558596 | -0.6287701
1901.808594 | 7.706172e-05 | 1.161095e-05 | 3.523379e-27 | 9.67707e-46 | 1.787985e-193 | 2.463316e-92 | 7.410382e-78 | 1.59328e-43 | 1.736031 | 1.73612 | 2.31125 | -0.5751302
1902.949219 | 7.078407e-05 | 9.880492e-06 | 2.912617e-27 | 6.750072e-46 | 3.555813e-194 | 8.003031e-93 | 2.623813e-78 | 7.265411e-44 | 1.56065 | 1.560731 | 2.086368 | -0.5256373
1904.089844 | 6.50061e-05 | 8.403017e-06 | 2.407097e-27 | 4.705688e-46 | 7.051164e-195 | 2.592601e-93 | 9.263431e-79 | 3.303507e-44 | 1.401975 | 1.402048 | 1.882062 | -0.4800137
1905.230469 | 5.9689e-05 | 7.142292e-06 | 1.988796e-27 | 3.278598e-46 | 1.394214e-195 | 8.374591e-94 | 3.261051e-79 | 1.497741e-44 | 1.258524 | 1.258591 | 1.696585 | -0.4379938
1906.369141 | 5.480496e-05 | 6.068861e-06 | 1.643295e-27 | 2.284403e-46 | 2.756469e-196 | 2.7026e-94 | 1.146752e-79 | 6.78011e-45 | 1.129148 | 1.129209 | 1.528601 | -0.3993924
1907.509766 | 5.030411e-05 | 5.152303e-06 | 1.357015e-27 | 1.589786e-46 | 5.418978e-197 | 8.679712e-95 | 4.013756e-80 | 3.056286e-45 | 1.012153 | 1.012208 | 1.37605 | -0.3638418
1908.648438 | 4.617137e-05 | 4.372841e-06 | 1.120684e-27 | 1.106432e-46 | 1.065224e-197 | 2.784988e-95 | 1.40334e-80 | 1.375605e-45 | 0.9067972 | 0.9068477 | 1.23809 | -0.3312423
1909.789063 | 4.236429e-05 | 3.708086e-06 | 9.24965e-28 | 7.691155e-47 | 2.082096e-198 | 8.892881e-96 | 4.883597e-81 | 6.165192e-46 | 0.8116697 | 0.8117158 | 1.112988 | -0.3012722
1910.927734 | 3.886986e-05 | 3.143438e-06 | 7.634786e-28 | 5.346625e-47 | 4.06935e-199 | 2.83701e-96 | 1.697665e-81 | 2.758967e-46 | 0.7261368 | 0.7261788 | 1.000017 | -0.2738382
1912.066406 | 3.565726e-05 | 2.663217e-06 | 6.30021e-28 | 3.714658e-47 | 7.930483e-200 | 9.024639e-97 | 5.884572e-82 | 1.231111e-46 | 0.6491503 | 0.6491887 | 0.897893 | -0.2487043
1913.205078 | 3.27043e-05 | 2.255042e-06 | 5.197565e-28 | 2.579343e-47 | 1.54108e-200 | 2.862529e-97 | 2.033896e-82 | 5.477708e-47 | 0.579909 | 0.579944 | 0.805641 | -0.225697
1914.34375 | 2.99905e-05 | 1.908312e-06 | 4.286782e-28 | 1.789989e-47 | 2.986083e-201 | 9.05359e-98 | 7.009606e-83 | 2.430253e-47 | 0.517681 | 0.5177129 | 0.722367 | -0.2046541
1915.482422 | 2.749695e-05 | 1.613953e-06 | 3.534677e-28 | 1.241488e-47 | 5.769385e-202 | 2.855241e-98 | 2.408848e-83 | 1.075116e-47 | 0.4617983 | 0.4618274 | 0.647254 | -0.1854266
1916.621094 | 2.520619e-05 | 1.364202e-06 | 2.913766e-28 | 8.605697e-48 | 1.111497e-202 | 8.97875e-99 | 8.254226e-84 | 4.742528e-48 | 0.4116519 | 0.4116785 | 0.57955 | -0.1678715
1917.757813 | 2.310558e-05 | 1.15276e-06 | 2.402096e-28 | 5.9656e-48 | 2.141252e-203 | 2.821011e-99 | 2.825499e-84 | 2.088952e-48 | 0.3667602 | 0.3667845 | 0.51867 | -0.1518855
1918.896484 | 2.117306e-05 | 9.732414e-07 | 1.979106e-28 | 4.130478e-48 | 4.101581e-204 | 8.820283e-100 | 9.626462e-85 | 9.161945e-49 | 0.3264646 | 0.3264868 | 0.463775 | -0.1372882
1920.033203 | 1.94016e-05 | 8.214391e-07 | 1.630717e-28 | 2.860038e-48 | 7.856323e-205 | 2.75537e-100 | 3.276378e-85 | 4.012497e-49 | 0.2904459 | 0.2904661 | 0.414485 | -0.1240189
1921.169922 | 1.777516e-05 | 6.929113e-07 | 1.343308e-28 | 1.979226e-48 | 1.500523e-205 | 8.582873e-101 | 1.111928e-85 | 1.752254e-49 | 0.2582161 | 0.2582345 | 0.370178 | -0.1119435
1922.308594 | 1.62797e-05 | 5.839823e-07 | 1.105897e-28 | 1.368029e-48 | 2.849593e-206 | 2.660524e-101 | 3.755823e-86 | 7.619268e-50 | 0.2293514 | 0.2293683 | 0.330315 | -0.1009467
1923.445313 | 1.490963e-05 | 4.920355e-07 | 9.105112e-29 | 9.456324e-49 | 5.411463e-207 | 8.240023e-102 | 1.267349e-86 | 3.308293e-50 | 0.2036088 | 0.2036242 | 0.294599 | -0.09097479
1924.582031 | 1.365241e-05 | 4.143245e-07 | 7.494509e-29 | 6.53283e-49 | 1.024713e-207 | 2.544751e-102 | 4.264253e-87 | 1.432354e-50 | 0.1806261 | 0.1806402 | 0.262564 | -0.08192383
1925.716797 | 1.250087e-05 | 3.487877e-07 | 6.169269e-29 | 4.513451e-49 | 1.940393e-208 | 7.852304e-103 | 1.433378e-87 | 6.192694e-51 | 0.1601561 | 0.1601689 | 0.233898 | -0.07372907
1926.853516 | 1.144267e-05 | 2.933598e-07 | 5.075349e-29 | 3.114525e-49 | 3.653336e-209 | 2.411162e-103 | 4.795344e-88 | 2.665867e-51 | 0.1418749 | 0.1418866 | 0.208177 | -0.06629038
1927.990234 | 1.047217e-05 | 2.465969e-07 | 4.174315e-29 | 2.147964e-49 | 6.858756e-210 | 7.382633e-104 | 1.599685e-88 | 1.144334e-51 | 0.1255904 | 0.1256011 | 0.185157 | -0.05955587
1929.125 | 9.583732e-06 | 2.072298e-07 | 3.433505e-29 | 1.481467e-49 | 1.287677e-210 | 2.25859e-104 | 5.331221e-89 | 4.905197e-52 | 0.1111189 | 0.1111287 | 0.164603 | -0.0534743
1930.261719 | 8.767758e-06 | 1.73994e-07 | 2.822483e-29 | 1.020543e-49 | 2.403671e-211 | 6.875982e-105 | 1.768291e-89 | 2.09355e-52 | 0.09822388 | 0.09823282 | 0.1462 | -0.04796718
1931.396484 | 8.021052e-06 | 1.460479e-07 | 2.320377e-29 | 7.030748e-50 | 4.486982e-212 | 2.091599e-105 | 5.859537e-90 | 8.922864e-53 | 0.08678165 | 0.08678981 | 0.129791 | -0.04300119
1932.53125 | 7.336628e-06 | 1.225192e-07 | 1.907099e-29 | 4.84088e-50 | 8.352042e-213 | 6.344261e-106 | 1.936119e-90 | 3.792141e-53 | 0.0766176 | 0.07662506 | 0.115146 | -0.03852094
1933.666016 | 6.709407e-06 | 1.027216e-07 | 1.567023e-29 | 3.331194e-50 | 1.55021e-213 | 1.91886e-106 | 6.379112e-91 | 1.607031e-53 | 0.0675957 | 0.06760252 | 0.102083 | -0.03448048
1934.800781 | 6.134714e-06 | 8.607309e-08 | 1.287257e-29 | 2.291018e-50 | 2.86912e-214 | 5.787163e-107 | 2.095793e-91 | 6.790847e-54 | 0.05959359 | 0.05959982 | 0.090439 | -0.03083918
1935.935547 | 5.608244e-06 | 7.20811e-08 | 1.057164e-29 | 1.574743e-50 | 5.294997e-215 | 1.740392e-107 | 6.865874e-92 | 2.861428e-54 | 0.05250128 | 0.05250696 | 0.080069 | -0.02756204
1937.070313 | 5.12604e-06 | 6.032866e-08 | 8.67974e-30 | 1.081792e-50 | 9.744113e-216 | 5.21901e-108 | 2.242863e-92 | 1.202268e-54 | 0.04622002 | 0.04622521 | 0.070839 | -0.02461379
1938.205078 | 4.684461e-06 | 5.046315e-08 | 7.124572e-30 | 7.427292e-51 | 1.788048e-216 | 1.560591e-108 | 7.305832e-93 | 5.037091e-55 | 0.04066121 | 0.04066595 | 0.06263 | -0.02196405
1939.337891 | 4.280822e-06 | 4.219951e-08 | 5.848521e-30 | 5.099784e-51 | 3.281296e-217 | 4.662887e-109 | 2.377592e-93 | 2.107516e-55 | 0.03575336 | 0.03575769 | 0.055347 | -0.01958931
1940.472656 | 3.910658e-06 | 3.525779e-08 | 4.798144e-30 | 3.497394e-51 | 5.98692e-218 | 1.386364e-109 | 7.700618e-94 | 8.779516e-56 | 0.03140851 | 0.03141246 | 0.048866 | -0.01745354
1941.605469 | 3.572422e-06 | 2.945005e-08 | 3.936734e-30 | 2.398682e-51 | 1.092434e-218 | 4.118779e-110 | 2.491832e-94 | 3.652474e-56 | 0.02757816 | 0.02758177 | 0.043124 | -0.01554223
1942.738281 | 3.26286e-06 | 2.458478e-08 | 3.22914e-30 | 1.6442e-51 | 1.987703e-219 | 1.22018e-110 | 8.040375e-95 | 1.515193e-56 | 0.02419771 | 0.024201 | 0.038031 | -0.01383
1943.873047 | 2.979125e-06 | 2.0505e-08 | 2.647139e-30 | 1.125658e-51 | 3.595771e-220 | 3.596904e-111 | 2.581945e-95 | 6.258213e-57 | 0.0212117 | 0.0212147 | 0.033509 | -0.0122943
1945.005859 | 2.720005e-06 | 1.709771e-08 | 2.170216e-30 | 7.707175e-52 | 6.505398e-221 | 1.059522e-111 | 8.283809e-96 | 2.581408e-57 | 0.01858514 | 0.01858788 | 0.029511 | -0.01092312
1946.138672 | 2.482982e-06 | 1.424837e-08 | 1.778759e-30 | 5.273967e-52 | 1.173597e-221 | 3.112106e-112 | 2.650187e-96 | 1.06176e-57 | 0.01627223 | 0.01627473 | 0.025972 | -0.009697269
1947.269531 | 2.266566e-06 | 1.187077e-08 | 1.458036e-30 | 3.609259e-52 | 2.117453e-222 | 9.134477e-113 | 8.471176e-97 | 4.36143e-58 | 0.01424032 | 0.0142426 | 0.022847 | -0.008604401
1948.402344 | 2.06832e-06 | 9.881087e-09 | 1.194423e-30 | 2.466993e-52 | 3.798295e-223 | 2.667829e-113 | 2.694759e-97 | 1.783728e-58 | 0.01245041 | 0.01245248 | 0.02008 | -0.007627517
1949.535156 | 1.887078e-06 | 8.220155e-09 | 9.782187e-31 | 1.685278e-52 | 6.794039e-224 | 7.769562e-114 | 8.54792e-98 | 7.27432e-59 | 0.01087773 | 0.01087962 | 0.017635 | -0.006755376
1950.666016 | 1.721685e-06 | 6.836641e-09 | 8.012193e-31 | 1.151369e-52 | 1.215409e-224 | 2.261129e-114 | 2.709114e-98 | 2.962746e-59 | 0.009499172 | 0.009500901 | 0.015482 | -0.005981099
1951.798828 | 1.570259e-06 | 5.680896e-09 | 6.558509e-31 | 7.856445e-53 | 2.16168e-225 | 6.547774e-115 | 8.544715e-99 | 1.201401e-59 | 0.008287489 | 0.008289065 | 0.013579 | -0.005289935
1952.929688 | 1.432125e-06 | 4.719319e-09 | 5.369042e-31 | 5.361394e-53 | 3.845208e-226 | 1.89477e-115 | 2.692765e-99 | 4.865464e-60 | 0.007226933 | 0.00722837 | 0.011904 | -0.00467563
1954.060547 | 1.305911e-06 | 3.918247e-09 | 4.39417e-31 | 3.656655e-53 | 6.820513e-227 | 5.46749e-116 | 8.461899e-100 | 1.964848e-60 | 0.00629763 | 0.00629894 | 0.010429 | -0.00413006
1955.191406 | 1.190609e-06 | 3.251281e-09 | 3.595383e-31 | 2.492555e-53 | 1.206375e-227 | 1.573213e-116 | 2.651584e-100 | 7.912278e-61 | 0.005483935 | 0.005485129 | 0.00913 | -0.003644871
1956.322266 | 1.085295e-06 | 2.696293e-09 | 2.941044e-31 | 1.698087e-53 | 2.127722e-228 | 4.513928e-117 | 8.285342e-101 | 3.177181e-61 | 0.004771989 | 0.004773077 | 0.007988 | -0.003214923
1957.453125 | 9.891208e-07 | 2.234754e-09 | 2.405173e-31 | 1.156191e-53 | 3.742109e-229 | 1.291488e-117 | 2.581571e-101 | 1.272187e-61 | 0.004149528 | 0.004150519 | 0.006984 | -0.002833481
1958.583984 | 9.013095e-07 | 1.851153e-09 | 1.966433e-31 | 7.867809e-54 | 6.562752e-230 | 3.684633e-118 | 8.020952e-102 | 5.079581e-62 | 0.003605703 | 0.003606606 | 0.006102 | -0.002495394
1959.712891 | 8.212804e-07 | 1.533017e-09 | 1.607873e-31 | 5.354535e-54 | 1.15115e-230 | 1.050533e-118 | 2.490091e-102 | 2.02565e-62 | 0.003131694 | 0.003132517 | 0.005329 | -0.002196483
1960.84375 | 7.481045e-07 | 1.268412e-09 | 1.313897e-31 | 3.639614e-54 | 2.007427e-231 | 2.980243e-119 | 7.692994e-103 | 8.042289e-63 | 0.00271741 | 0.002718159 | 0.004649 | -0.001930841
1961.972656 | 6.814378e-07 | 1.049219e-09 | 1.073769e-31 | 2.474193e-54 | 3.501295e-232 | 8.449092e-120 | 2.374804e-103 | 3.189034e-63 | 0.00235684 | 0.002357523 | 0.004055 | -0.001697477
1963.103516 | 6.205019e-07 | 8.671215e-10 | 8.76995e-32 | 1.679873e-54 | 6.071196e-233 | 2.383362e-120 | 7.295343e-104 | 1.258961e-63 | 0.002042164 | 0.002042785 | 0.003533 | -0.001490215
1964.232422 | 5.650066e-07 | 7.164524e-10 | 7.163475e-32 | 1.140683e-54 | 1.052945e-233 | 6.718788e-121 | 2.239343e-104 | 4.96403e-64 | 0.001768688 | 0.001769254 | 0.003077 | -0.001307746
1965.361328 | 5.143837e-07 | 5.916238e-10 | 5.849773e-32 | 7.74121e-55 | 1.821e-234 | 1.888706e-121 | 6.854377e-105 | 1.95177e-64 | 0.001530753 | 0.001531268 | 0.002678 | -0.001146732
1966.490234 | 4.682137e-07 | 4.882642e-10 | 4.775765e-32 | 5.250589e-55 | 3.140409e-235 | 5.294316e-122 | 2.092125e-105 | 7.65236e-65 | 0.00132389 | 0.001324359 | 0.002329 | -0.001004641
1967.619141 | 4.261125e-07 | 4.027308e-10 | 3.897942e-32 | 3.559282e-55 | 5.400503e-236 | 1.479883e-122 | 6.367649e-106 | 2.991811e-65 | 0.001144173 | 0.0011446 | 0.002025 | -0.0008804002
1968.748047 | 3.877285e-07 | 3.319907e-10 | 3.180654e-32 | 2.411417e-55 | 9.260944e-237 | 4.124941e-123 | 1.932607e-106 | 1.166395e-65 | 0.0009881545 | 0.0009885426 | 0.001759 | -0.0007704574
1969.876953 | 3.527398e-07 | 2.735192e-10 | 2.594695e-32 | 1.632817e-55 | 1.583611e-237 | 1.146517e-123 | 5.84898e-107 | 4.534498e-66 | 0.0008528075 | 0.0008531605 | 0.001526 | -0.0006728395
1971.003906 | 3.209045e-07 | 2.252926e-10 | 2.116888e-32 | 1.105736e-55 | 2.708597e-238 | 3.184788e-124 | 1.768847e-107 | 1.760753e-66 | 0.0007356677 | 0.0007359889 | 0.001324 | -0.0005880111
1972.132813 | 2.918429e-07 | 1.854005e-10 | 1.726017e-32 | 7.478727e-56 | 4.605576e-239 | 8.802166e-125 | 5.323207e-108 | 6.806574e-67 | 0.0006340077 | 0.0006342997 | 0.001148 | -0.0005137003
1973.259766 | 2.6541e-07 | 1.525362e-10 | 1.407455e-32 | 5.058872e-56 | 7.833049e-240 | 2.431312e-125 | 1.600791e-108 | 2.628141e-67 | 0.0005461513 | 0.0005464169 | 0.000995 | -0.0004485831
1974.386719 | 2.413288e-07 | 1.254258e-10 | 1.147395e-32 | 3.420077e-56 | 1.328478e-240 | 6.696819e-126 | 4.800345e-109 | 1.011918e-67 | 0.0004701382 | 0.0004703797 | 0.000861 | -0.0003906203
1975.513672 | 2.193938e-07 | 1.030748e-10 | 9.351482e-33 | 2.310863e-56 | 2.246748e-241 | 1.839386e-126 | 1.435446e-109 | 3.885249e-68 | 0.0004044197 | 0.0004046392 | 0.000745 | -0.0003403608
1976.642578 | 1.993845e-07 | 8.462947e-11 | 7.616978e-33 | 1.559456e-56 | 3.777377e-242 | 5.026645e-127 | 4.27136e-110 | 1.485064e-68 | 0.0003475515 | 0.0003477509 | 0.000644 | -0.0002962491
1977.767578 | 1.812281e-07 | 6.949269e-11 | 6.20701e-33 | 1.053221e-56 | 6.372126e-243 | 1.375978e-127 | 1.272757e-110 | 5.679307e-69 | 0.0002986265 | 0.0002988078 | 0.000557 | -0.0002581922
1978.894531 | 1.646689e-07 | 5.701119e-11 | 5.054951e-33 | 7.104385e-57 | 1.068598e-243 | 3.747535e-128 | 3.773894e-111 | 2.162213e-69 | 0.0002563407 | 0.0002565054 | 0.000481 | -0.0002244946
1980.021484 | 1.495963e-07 | 4.674474e-11 | 4.115669e-33 | 4.789493e-57 | 1.786984e-244 | 1.017786e-128 | 1.115862e-111 | 8.208773e-70 | 0.0002198877 | 0.0002200373 | 0.000415 | -0.0001949627
1981.148438 | 1.358795e-07 | 3.830515e-11 | 3.350063e-33 | 3.227072e-57 | 2.979909e-245 | 2.756407e-129 | 3.290088e-112 | 3.107665e-70 | 0.0001884857 | 0.0001886216 | 0.000358 | -0.0001693784
1982.273438 | 1.234193e-07 | 3.138224e-11 | 2.727154e-33 | 2.174613e-57 | 4.970658e-246 | 7.460941e-130 | 9.694018e-113 | 1.175172e-70 | 0.0001614978 | 0.0001616213 | 0.000308 | -0.0001463787
1983.400391 | 1.120632e-07 | 2.568694e-11 | 2.218709e-33 | 1.463572e-57 | 8.242372e-247 | 2.009261e-130 | 2.842212e-113 | 4.423978e-71 | 0.0001382398 | 0.0001383519 | 0.000266 | -0.0001276481
1984.525391 | 1.017512e-07 | 2.102054e-11 | 1.805243e-33 | 9.851465e-58 | 1.367171e-247 | 5.408117e-131 | 8.327457e-114 | 1.663565e-71 | 0.00011828 | 0.0001183818 | 0.000229 | -0.0001106182
1985.650391 | 9.237193e-08 | 1.719206e-11 | 1.468454e-33 | 6.627423e-58 | 2.261382e-248 | 1.451566e-131 | 2.433039e-114 | 6.238026e-72 | 0.0001011311 | 0.0001012235 | 0.000197 | -9.577648e-05
1986.775391 | 8.384249e-08 | 1.405286e-11 | 1.194193e-33 | 4.456004e-58 | 3.729977e-249 | 3.885154e-132 | 7.088701e-115 | 2.332574e-72 | 8.640793e-05 | 8.649179e-05 | 0.000169 | -8.250821e-05
1987.900391 | 7.60873e-08 | 1.148033e-11 | 9.709078e-34 | 2.994357e-58 | 6.135064e-250 | 1.036956e-132 | 2.059515e-115 | 8.697705e-73 | 7.377641e-05 | 7.385251e-05 | 0.000145 | -7.114749e-05
1989.025391 | 6.903732e-08 | 9.373382e-12 | 7.891706e-34 | 2.01103e-58 | 1.006266e-250 | 2.759902e-133 | 5.966838e-116 | 3.234109e-73 | 6.294723e-05 | 6.301628e-05 | 0.000125 | -6.198372e-05
1990.150391 | 6.262958e-08 | 7.648759e-12 | 6.412881e-34 | 1.349865e-58 | 1.645839e-251 | 7.324999e-134 | 1.723869e-116 | 1.199183e-73 | 5.366993e-05 | 5.373256e-05 | 0.000107 | -5.326744e-05
1991.275391 | 5.680661e-08 | 6.237898e-12 | 5.209845e-34 | 9.055646e-59 | 2.684373e-252 | 1.938663e-134 | 4.966439e-117 | 4.434015e-74 | 4.572782e-05 | 4.578464e-05 | 9.2e-05 | -4.621536e-05
1992.398438 | 5.152474e-08 | 5.08619e-12 | 4.232947e-34 | 6.07585e-59 | 4.379752e-253 | 5.128417e-135 | 1.429908e-117 | 1.637732e-74 | 3.894456e-05 | 3.899609e-05 | 7.9e-05 | -4.000391e-05
1993.523438 | 4.671786e-08 | 4.143292e-12 | 3.43711e-34 | 4.071463e-59 | 7.10344e-254 | 1.349715e-135 | 4.096499e-118 | 6.021689e-75 | 3.313503e-05 | 3.318175e-05 | 6.7e-05 | -3.381825e-05
1994.646484 | 4.235921e-08 | 3.374477e-12 | 2.791199e-34 | 2.728686e-59 | 1.152508e-254 | 3.550516e-136 | 1.172855e-118 | 2.211732e-75 | 2.81803e-05 | 2.822267e-05 | 5.8e-05 | -2.977733e-05
1995.771484 | 3.839395e-08 | 2.745776e-12 | 2.265273e-34 | 1.826466e-59 | 1.858776e-255 | 9.292098e-137 | 3.34128e-119 | 8.086707e-76 | 2.394292e-05 | 2.398132e-05 | 4.9e-05 | -2.501868e-05
1996.894531 | 3.479971e-08 | 2.233739e-12 | 1.838642e-34 | 1.222728e-59 | 2.998953e-256 | 2.430697e-137 | 9.512879e-120 | 2.953612e-76 | 2.033421e-05 | 2.036902e-05 | 4.2e-05 | -2.163098e-05
1998.017578 | 3.153644e-08 | 1.816156e-12 | 1.491982e-34 | 8.18099e-60 | 4.825e-257 | 6.340636e-138 | 2.700823e-120 | 1.075772e-76 | 1.725734e-05 | 1.728888e-05 | 3.6e-05 | -1.871112e-05
1999.140625 | 2.857418e-08 | 1.4758e-12 | 1.210375e-34 | 5.470661e-60 | 7.741232e-258 | 1.649377e-138 | 7.646546e-121 | 3.907259e-77 | 1.463581e-05 | 1.466439e-05 | 3.1e-05 | -1.633561e-05

## GreyIronbark
File | Vegetation | Thermal Energy | Std Err | R_sqrd | D pos | D ht | D fwhm | D area | D %area | D fwhm/G fwhm | AD/AG | R1= D ht/ G ht | RBS ( Band sepration ) | G_G pos | G_G ht | G_G fwhm | G_G area | G_G %area | S_L pos | S_L ht | S_L fwhm | S_L area | S_L %area | S pos | S ht | S fwhm | S area | S %area | D_S pos | D_S ht | D_S fwhm | D_S area | D_S %area | A_1 pos | A_1 ht | A_1 fwhm | A_1 area | A_1 %area | A_2 pos | A_2 ht | A_2 fwhm | A_2 area | A_2 %area | G_L pos | G_L ht | G_L fwhm | G_L area | G_L %area | C pos | C ht | C fwhm | C area | C %area
data/Grey Ironback/GI-25 (1) | Grey Ironback | 25 kW/m2 | 28.41 | 0.995729 | 1367 | 29083 | 200 | 6191579 | 44.5 | 1.680672269 | 1.165200407 | 0.693294238 | 219 | 1586 | 41949 | 119 | 5313746 | 38.2 | 1073 | 3523 | 194 | 727523 | 5.2 | 1190 | 5439 | 114 | 660019 | 4.7 | 1260 | 915 | 50 | 48699 | 0.4 | 1456 | 2935 | 58 | 181204 | 1.3 | 1490 | 3747 | 50 | 199428 | 1.4 | 1594 | 3167 | 50 | 168558 | 1.2 | 1744 | 3833 | 102 | 416170 | 3
data/Grey Ironback/GI-25 (2) | Grey Ironback | 25 kW/m2 | 30.58 | 0.995298 | 1365 | 29669 | 200 | 6316335 | 44.9 | 1.680672269 | 1.159705741 | 0.690024885 | 221 | 1586 | 42997 | 119 | 5446498 | 38.7 | 1073 | 3199 | 174 | 592510 | 4.2 | 1188 | 5465 | 114 | 663174 | 4.7 | 1256 | 271 | 50 | 14424 | 0.1 | 1454 | 3553 | 54 | 204231 | 1.5 | 1490 | 3763 | 50 | 200279 | 1.4 | 1596 | 3643 | 50 | 193893 | 1.4 | 1742 | 4073 | 100 | 433557 | 3.1
data/Grey Ironback/GI-25 (3) | Grey Ironback | 25 kW/m2 | 31.85 | 0.994884 | 1365 | 29695 | 200 | 6321870 | 44.1 | 1.652892562 | 1.132789815 | 0.685337765 | 221 | 1586 | 43329 | 121 | 5580797 | 39 | 1073 | 3383 | 172 | 619388 | 4.3 | 1184 | 5623 | 112 | 670376 | 4.7 | 1250 | 799 | 50 | 42525 | 0.3 | 1448 | 3571 | 56 | 212868 | 1.5 | 1488 | 4037 | 50 | 214863 | 1.5 | 1596 | 3257 | 50 | 173348 | 1.2 | 1748 | 4203 | 108 | 483187 | 3.4
data/Grey Ironback/GI-25 (4) | Grey Ironback | 25 kW/m2 | 25.95 | 0.994823 | 1365 | 23921 | 200 | 5092623 | 44.4 | 1.680672269 | 1.144710117 | 0.681102474 | 221 | 1586 | 35121 | 119 | 4448832 | 38.8 | 1073 | 2653 | 184 | 519622 | 4.5 | 1190 | 4231 | 112 | 504421 | 4.4 | 1258 | 1 | 50 | 53 | 0 | 1450 | 3053 | 52 | 168991 | 1.5 | 1490 | 3327 | 50 | 177074 | 1.5 | 1598 | 3235 | 50 | 172178 | 1.5 | 1738 | 3595 | 100 | 382676 | 3.3
data/Grey Ironback/GI-25 (5) | Grey Ironback | 25 kW/m2 | 26.55 | 0.995509 | 1365 | 26555 | 200 | 5653384 | 44.7 | 1.680672269 | 1.165615423 | 0.693541226 | 221 | 1586 | 38289 | 119 | 4850128 | 38.3 | 1073 | 2937 | 172 | 537730 | 4.3 | 1182 | 4799 | 110 | 561922 | 4.4 | 1250 | 773 | 50 | 41142 | 0.3 | 1452 | 3147 | 54 | 180893 | 1.4 | 1490 | 3315 | 50 | 176435 | 1.4 | 1598 | 3891 | 50 | 207092 | 1.6 | 1748 | 3519 | 118 | 442011 | 3.5
data/Grey Ironback/GI-35 (1) | Grey Ironback | 35 kW/m2 | 2.36 | 0.962196 | 1365 | 843 | 200 | 179469 | 46.4 | 2.197802198 | 1.400416686 | 0.637188209 | 223 | 1588 | 1323 | 91 | 128154 | 33.1 | 1073 | 43 | 170 | 7781 | 2 | 1192 | 193 | 100 | 20544 | 5.3 | 1258 | 7 | 50 | 373 | 0.1 | 1454 | 145 | 52 | 8026 | 2.1 | 1500 | 195 | 50 | 10379 | 2.7 | 1598 | 57 | 50 | 3034 | 0.8 | 1748 | 137 | 198 | 28875 | 7.5
data/Grey Ironback/GI-35 (2) | Grey Ironback | 35 kW/m2 | 10.83 | 0.995348 | 1365 | 10005 | 200 | 2129999 | 45.6 | 2.150537634 | 1.224525123 | 0.569404132 | 227 | 1592 | 17571 | 93 | 1739449 | 37.3 | 1073 | 773 | 152 | 125071 | 2.7 | 1186 | 2383 | 104 | 263809 | 5.7 | 1252 | 507 | 50 | 26984 | 0.6 | 1458 | 1651 | 58 | 101931 | 2.2 | 1504 | 2485 | 50 | 132260 | 2.8 | 1598 | 267 | 50 | 14211 | 0.3 | 1720 | 1137 | 110 | 133133 | 2.9
data/Grey Ironback/GI-35 (3) | Grey Ironback | 35 kW/m2 | 10.09 | 0.994607 | 1365 | 8629 | 200 | 1837057 | 44.7 | 2.150537634 | 1.208373101 | 0.561893599 | 227 | 1592 | 15357 | 93 | 1520273 | 37 | 1073 | 633 | 148 | 99724 | 2.4 | 1188 | 2127 | 108 | 244525 | 5.9 | 1254 | 297 | 50 | 15807 | 0.4 | 1454 | 1447 | 58 | 89336 | 2.2 | 1502 | 2397 | 54 | 137782 | 3.3 | 1598 | 149 | 50 | 7930 | 0.2 | 1722 | 1051 | 144 | 161101 | 3.9
data/Grey Ironback/GI-35 (4) | Grey Ironback | 35 kW/m2 | 7.74 | 0.975058 | 1367 | 3051 | 200 | 649538 | 45.3 | 2.298850575 | 1.235476158 | 0.537431742 | 225 | 1592 | 5677 | 87 | 525739 | 36.7 | 1073 | 213 | 160 | 36277 | 2.5 | 1194 | 751 | 114 | 91133 | 6.4 | 1260 | 39 | 50 | 2076 | 0.1 | 1452 | 493 | 50 | 26239 | 1.8 | 1504 | 967 | 52 | 53526 | 3.7 | 1598 | 1 | 50 | 53 | 0 | 1726 | 333 | 136 | 48208 | 3.4
data/Grey Ironback/GI-35 (5) | Grey Ironback | 35 kW/m2 | 13.06 | 0.993268 | 1365 | 9921 | 200 | 2112116 | 44.9 | 2.150537634 | 1.211761473 | 0.563469075 | 227 | 1592 | 17607 | 93 | 1743013 | 37 | 1073 | 753 | 154 | 123438 | 2.6 | 1190 | 2437 | 110 | 285352 | 6.1 | 1256 | 277 | 50 | 14743 | 0.3 | 1458 | 1599 | 64 | 108933 | 2.3 | 1504 | 2711 | 52 | 150060 | 3.2 | 1598 | 229 | 50 | 12188 | 0.3 | 1720 | 1257 | 118 | 157888 | 3.4
data/Grey Ironback/GI-50 (1) | Grey Ironback | 50 kW/m2 | 41.22 | 0.99056 | 1365 | 29733 | 200 | 6329960 | 51.5 | 2.409638554 | 1.548060363 | 0.642445064 | 229 | 1594 | 46281 | 83 | 4088962 | 33.3 | 1073 | 1383 | 110 | 161937 | 1.3 | 1188 | 7955 | 110 | 931462 | 7.6 | 1256 | 1149 | 50 | 61154 | 0.5 | 1458 | 1165 | 50 | 62005 | 0.5 | 1502 | 7355 | 52 | 407116 | 3.3 | 1598 | 1 | 50 | 53 | 0 | 1712 | 2095 | 112 | 249767 | 2
data/Grey Ironback/GI-50 (2) | Grey Ironback | 50 kW/m2 | 62.38 | 0.989439 | 1365 | 44065 | 200 | 9381148 | 48.8 | 2.02020202 | 1.45908438 | 0.722246808 | 225 | 1590 | 61011 | 99 | 6429476 | 33.5 | 1073 | 3541 | 188 | 708624 | 3.7 | 1190 | 9999 | 118 | 1255945 | 6.5 | 1252 | 2145 | 52 | 118731 | 0.6 | 1458 | 3147 | 50 | 167494 | 0.9 | 1498 | 8475 | 50 | 451068 | 2.3 | 1588 | 3163 | 50 | 168345 | 0.9 | 1732 | 4281 | 116 | 528610 | 2.8
data/Grey Ironback/GI-50 (3) | Grey Ironback | 50 kW/m2 | 48.6 | 0.990552 | 1365 | 36303 | 200 | 7728669 | 48.7 | 2.02020202 | 1.463947725 | 0.724654171 | 225 | 1590 | 50097 | 99 | 5279334 | 33.2 | 1073 | 2831 | 140 | 421891 | 2.7 | 1188 | 9999 | 116 | 1234658 | 7.8 | 1266 | 1713 | 54 | 98465 | 0.6 | 1458 | 2423 | 50 | 128960 | 0.8 | 1498 | 7411 | 50 | 394438 | 2.5 | 1588 | 2697 | 50 | 143543 | 0.9 | 1728 | 3835 | 110 | 449045 | 2.8
data/Grey Ironback/GI-50 (4) | Grey Ironback | 50 kW/m2 | 92.13 | 0.988287 | 1365 | 63275 | 200 | 13470830 | 50.8 | 2.197802198 | 1.60404547 | 0.72984071 | 223 | 1588 | 86697 | 91 | 8398035 | 31.7 | 1073 | 5027 | 198 | 1059513 | 4 | 1198 | 9999 | 138 | 1468818 | 5.5 | 1250 | 3213 | 80 | 273611 | 1 | 1458 | 2751 | 50 | 146417 | 0.6 | 1502 | 9999 | 60 | 638616 | 2.4 | 1594 | 3329 | 50 | 177181 | 0.7 | 1718 | 7083 | 118 | 889675 | 3.4
data/Grey Ironback/GI-50 (5) | Grey Ironback | 50 kW/m2 | 28.99 | 0.992236 | 1365 | 23593 | 200 | 5022794 | 49.4 | 2.150537634 | 1.464754485 | 0.681110887 | 225 | 1590 | 34639 | 93 | 3429103 | 33.7 | 1073 | 1521 | 122 | 197525 | 1.9 | 1186 | 6233 | 114 | 756370 | 7.4 | 1260 | 1037 | 50 | 55193 | 0.5 | 1458 | 895 | 50 | 47635 | 0.5 | 1500 | 5701 | 54 | 327700 | 3.2 | 1596 | 453 | 50 | 24110 | 0.2 | 1722 | 2323 | 122 | 301676 | 3

## SilvertopAsh
File | Vegetation | Thermal Energy | Std Err | R_sqrd | D pos | D ht | D fwhm | D area | D %area | Dfwhm/ Gfwhm | AD/AG | R1= Dht/G ht | RBS | G_G pos | G_G ht | G_G fwhm | G_G area | G_G %area | S_L pos | S_L ht | S_L fwhm | S_L area | S_L %area | S pos | S ht | S fwhm | S area | S %area | D_S pos | D_S ht | D_S fwhm | D_S area | D_S %area | A_1 pos | A_1 ht | A_1 fwhm | A_1 area | A_1 %area | A_2 pos | A_2 ht | A_2 fwhm | A_2 area | A_2 %area | G_L pos | G_L ht | G_L fwhm | G_L area | G_L %area | C pos | C ht | C fwhm | C area | C %area
data/Silvertop Ash/SA-20(1).txt | Silvertop Ash | 20 kW/m2 | 72.66 counts | 0.990203 | 1367 | 33995 | 200 | 7237311 | 37.4 | 1.574803 | 0.7362567 | 0.467523 | 219 | 1586 | 72713 | 127 | 9829875 | 50.8 | 1073 | 1 | 50 | 53 | 0 | 1166 | 4481 | 64 | 305272 | 1.6 | 1250 | 1 | 50 | 53 | 0 | 1446 | 9999 | 72 | 766340 | 4 | 1492 | 4325 | 50 | 230191 | 1.2 | 1590 | 6503 | 50 | 346111 | 1.8 | 1748 | 5621 | 104 | 622270 | 3.2
data/Silvertop Ash/SA-20(2)_Copy | Silvertop Ash | 20 kW/m2 | 73.24 counts | 0.987892 | 1367 | 36105 | 200 | 7686516 | 38.1 | 1.459854 | 0.8190708 | 0.5610635 | 217 | 1584 | 64351 | 137 | 9384434 | 46.5 | 1073 | 3779 | 156 | 627529 | 3.1 | 1184 | 7295 | 106 | 823120 | 4.1 | 1264 | 993 | 50 | 52851 | 0.3 | 1450 | 5887 | 58 | 363458 | 1.8 | 1494 | 3203 | 52 | 177293 | 0.9 | 1582 | 4991 | 50 | 265638 | 1.3 | 1748 | 4097 | 180 | 785002 | 3.9
data/Silvertop Ash/SA-20 (3).txt | Silvertop Ash | 20 kW/m2 | 46.91 counts | 0.994374 | 1367 | 31959 | 200 | 6803860 | 39.1 | 1.626016 | 0.8419477 | 0.5177978 | 217 | 1584 | 61721 | 123 | 8081096 | 46.5 | 1073 | 963 | 92 | 94308 | 0.5 | 1168 | 5365 | 86 | 491134 | 2.8 | 1250 | 1 | 50 | 53 | 0 | 1446 | 8649 | 60 | 552395 | 3.2 | 1496 | 5021 | 50 | 267234 | 1.5 | 1594 | 6747 | 50 | 359098 | 2.1 | 1748 | 5295 | 130 | 732726 | 4.2
data/Silvertop Ash/SA-20(12).txt | Silvertop Ash | 20 kW/m2 | 1.95 counts | 0.912712 | 1369 | 275 | 188 | 55033 | 39.1 | 1.861386 | 0.7985634 | 0.4290172 | 215 | 1584 | 641 | 101 | 68915 | 48.9 | 1023 | 1 | 50 | 53 | 0 | 1198 | 1 | 50 | 53 | 0 | 1282 | 7 | 50 | 373 | 0.3 | 1452 | 101 | 72 | 7741 | 5.5 | 1504 | 131 | 58 | 8088 | 5.7 | 1598 | 5 | 76 | 404 | 0.3 | 1700 | 1 | 198 | 211 | 0.1
data/Silvertop Ash/SA-20(13).txt | Silvertop Ash | 20 kW/m2 | 51.68 counts | 0.994758 | 1367 | 39493 | 200 | 8407799 | 39.7 | 1.680672 | 0.9054606 | 0.5387491 | 221 | 1588 | 73305 | 119 | 9285660 | 43.8 | 1073 | 3659 | 146 | 568653 | 2.7 | 1178 | 7437 | 100 | 791644 | 3.7 | 1252 | 921 | 50 | 49019 | 0.2 | 1450 | 9177 | 66 | 644729 | 3 | 1498 | 6153 | 50 | 327483 | 1.5 | 1598 | 5489 | 50 | 292143 | 1.4 | 1744 | 7845 | 100 | 835074 | 3.9
data/Silvertop Ash/SA-20(14).txt | Silvertop Ash | 20 kW/m2 | 45.19 counts | 0.99522 | 1367 | 36337 | 200 | 7735908 | 40.1 | 1.709402 | 0.9328887 | 0.5457399 | 221 | 1588 | 66583 | 117 | 8292423 | 43 | 1073 | 3179 | 132 | 446680 | 2.3 | 1178 | 7169 | 102 | 778379 | 4 | 1254 | 489 | 50 | 26026 | 0.1 | 1450 | 8519 | 62 | 562228 | 2.9 | 1500 | 7317 | 52 | 405013 | 2.1 | 1598 | 5353 | 50 | 284905 | 1.5 | 1742 | 7249 | 98 | 756200 | 3.9
data/Silvertop Ash/SA-20(15).txt | Silvertop Ash | 20 kW/m2 | 62.79 counts | 0.994234 | 1365 | 45811 | 200 | 9752860 | 38.8 | 1.574803 | 0.8984782 | 0.5705337 | 219 | 1584 | 80295 | 127 | 10854865 | 43.2 | 1073 | 4493 | 132 | 631310 | 2.5 | 1176 | 8941 | 100 | 951740 | 3.8 | 1254 | 557 | 50 | 29645 | 0.1 | 1450 | 9171 | 62 | 605258 | 2.4 | 1490 | 4145 | 50 | 220611 | 0.9 | 1596 | 9999 | 50 | 532180 | 2.1 | 1748 | 7265 | 198 | 1531204 | 6.1
data/Silvertop Ash/SA-20(16).txt | Silvertop Ash | 20 kW/m2 | 16.15 counts | 0.978626 | 1365 | 6219 | 200 | 1323984 | 36.3 | 1.459854 | 0.8319283 | 0.5698708 | 219 | 1584 | 10913 | 137 | 1591464 | 43.7 | 1073 | 369 | 134 | 52634 | 1.4 | 1180 | 1369 | 102 | 148640 | 4.1 | 1250 | 23 | 50 | 1224 | 0 | 1450 | 1761 | 58 | 108723 | 3 | 1492 | 581 | 50 | 30923 | 0.8 | 1584 | 903 | 50 | 48061 | 1.3 | 1748 | 1605 | 198 | 338277 | 9.3
data/Silvertop Ash/SA-20(17).txt | Silvertop Ash | 20 kW/m2 | 19.70 counts | 0.988978 | 1367 | 10383 | 200 | 2210472 | 38.3 | 1.574803 | 0.8696972 | 0.5522579 | 219 | 1586 | 18801 | 127 | 2541657 | 44 | 1073 | 759 | 148 | 119574 | 2.1 | 1180 | 2131 | 100 | 226838 | 3.9 | 1250 | 153 | 50 | 8143 | 0.1 | 1452 | 2839 | 60 | 181321 | 3.1 | 1498 | 1551 | 50 | 82549 | 1.4 | 1590 | 1615 | 50 | 85956 | 1.5 | 1748 | 2779 | 108 | 319481 | 5.5
data/Silvertop Ash/SA-20(18).txt | Silvertop Ash | 20 kW/m2 | 27.76 counts | 0.97943 | 1365 | 9983 | 200 | 2125315 | 36.9 | 1.438849 | 0.7399182 | 0.514243 | 221 | 1586 | 19413 | 139 | 2872365 | 49.8 | 1073 | 227 | 104 | 25130 | 0.4 | 1170 | 2005 | 86 | 183546 | 3.2 | 1250 | 1 | 50 | 53 | 0 | 1446 | 2901 | 60 | 185281 | 3.2 | 1488 | 985 | 50 | 52425 | 0.9 | 1586 | 1335 | 50 | 71053 | 1.2 | 1748 | 2771 | 84 | 247770 | 4.3
data/Silvertop Ash/SA-20(19).txt | Silvertop Ash | 20 kW/m2 | 19.83 counts | 0.975558 | 1367 | 6011 | 200 | 1279702 | 38.6 | 1.574803 | 0.7696673 | 0.4887389 | 219 | 1586 | 12299 | 127 | 1662669 | 50.1 | 1073 | 1 | 50 | 53 | 0 | 1180 | 995 | 80 | 84732 | 2.6 | 1250 | 29 | 50 | 1543 | 0 | 1452 | 1897 | 64 | 129235 | 3.9 | 1500 | 799 | 50 | 42525 | 1.3 | 1582 | 1397 | 50 | 74353 | 2.2 | 1742 | 687 | 60 | 43877 | 1.3
data/Silvertop Ash/SA-20(4).txt | Silvertop Ash | 20 kW/m2 | 57.78 counts | 0.988007 | 1365 | 25793 | 200 | 5491160 | 37.5 | 1.459854 | 0.7410895 | 0.5076463 | 219 | 1584 | 50809 | 137 | 7409577 | 50.7 | 1073 | 1091 | 108 | 125424 | 0.9 | 1174 | 4809 | 86 | 440236 | 3 | 1250 | 1 | 50 | 53 | 0 | 1446 | 6655 | 56 | 396706 | 2.7 | 1490 | 2661 | 50 | 141627 | 1 | 1584 | 5785 | 50 | 307897 | 2.1 | 1748 | 2629 | 112 | 313430 | 2.1
data/Silvertop Ash/SA-20(5).txt | Silvertop Ash | 20 kW/m2 | 71.46 counts | 0.979084 | 1365 | 25215 | 200 | 5368107 | 36.4 | 1.360544 | 0.7257022 | 0.5333912 | 219 | 1584 | 47273 | 147 | 7397121 | 50.2 | 1073 | 1877 | 148 | 295705 | 2 | 1176 | 4835 | 104 | 535257 | 3.6 | 1254 | 465 | 50 | 24749 | 0.2 | 1450 | 4241 | 58 | 261835 | 1.8 | 1490 | 665 | 50 | 35394 | 0.2 | 1580 | 4991 | 50 | 265638 | 1.8 | 1748 | 2681 | 198 | 565060 | 3.8
data/Silvertop Ash/SA-20(6).txt | Silvertop Ash | 20 kW/m2 | 196.84 counts | 0.904728 | 1369 | 11227 | 146 | 1744813 | 16 | 1.445545 | 0.2458699 | 0.170088 | 215 | 1584 | 66007 | 101 | 7096490 | 65.1 | 975 | 1 | 50 | 53 | 0 | 1150 | 1 | 50 | 53 | 0 | 1298 | 1 | 50 | 53 | 0 | 1442 | 9999 | 110 | 1170797 | 10.7 | 1480 | 7441 | 74 | 586132 | 5.4 | 1598 | 2469 | 50 | 131408 | 1.2 | 1716 | 3203 | 52 | 177293 | 1.6
data/Silvertop Ash/SA-20(7).txt | Silvertop Ash | 20 kW/m2 | 177.10 counts | 0.913471 | 1369 | 11843 | 150 | 1890972 | 17.3 | 1.401869 | 0.2769594 | 0.1975644 | 217 | 1586 | 59945 | 107 | 6827614 | 62.3 | 975 | 1 | 50 | 53 | 0 | 1150 | 1 | 50 | 53 | 0 | 1298 | 1 | 50 | 53 | 0 | 1448 | 9999 | 114 | 1213371 | 11.1 | 1480 | 6345 | 76 | 513307 | 4.7 | 1598 | 3257 | 50 | 173348 | 1.6 | 1728 | 4407 | 72 | 337760 | 3.1
data/Silvertop Ash/SA-20(8).txt | Silvertop Ash | 20 kW/m2 | 35.48 counts | 0.887087 | 1369 | 1665 | 142 | 251672 | 13.8 | 1.405941 | 0.2196576 | 0.1562353 | 221 | 1590 | 10657 | 101 | 1145747 | 63 | 975 | 1 | 50 | 53 | 0 | 1150 | 1 | 50 | 53 | 0 | 1298 | 1 | 50 | 53 | 0 | 1446 | 2689 | 100 | 286235 | 15.7 | 1502 | 989 | 50 | 52638 | 2.9 | 1598 | 201 | 50 | 10698 | 0.6 | 1728 | 1001 | 68 | 72456 | 4
data/Silvertop Ash/SA-20(9).txt | Silvertop Ash | 20 kW/m2 | 50.53 counts | 0.930073 | 1369 | 3379 | 156 | 561106 | 15.8 | 1.333333 | 0.2384405 | 0.1788304 | 215 | 1584 | 18895 | 117 | 2353233 | 66.3 | 975 | 1 | 50 | 53 | 0 | 1150 | 1 | 50 | 53 | 0 | 1298 | 1 | 50 | 53 | 0 | 1448 | 4325 | 78 | 359098 | 10.1 | 1498 | 1557 | 50 | 82869 | 2.3 | 1586 | 1355 | 50 | 72118 | 2 | 1730 | 1693 | 66 | 118941 | 3.4
data/Silvertop Ash/SA-25 (1).txt | Silvertop Ash | 25 kW/m2 | 22.34 counts | 0.99315 | 1365 | 19515 | 200 | 4154615 | 48 | 1.941748 | 1.385138 | 0.7133458 | 225 | 1590 | 27357 | 103 | 2999424 | 34.7 | 1073 | 1839 | 148 | 289718 | 3.3 | 1198 | 4491 | 122 | 583224 | 6.7 | 1268 | 1 | 50 | 53 | 0 | 1458 | 1637 | 50 | 87127 | 1 | 1498 | 4395 | 52 | 243273 | 2.8 | 1594 | 269 | 50 | 14317 | 0.2 | 1728 | 2333 | 112 | 278141 | 3.2
data/Silvertop Ash/SA-25 (10).txt | Silvertop Ash | 25 kW/m2 | 28.78 counts | 0.990583 | 1367 | 15855 | 200 | 3375425 | 40.8 | 1.680672 | 0.887023 | 0.5277787 | 221 | 1588 | 30041 | 119 | 3805341 | 45.9 | 1073 | 949 | 124 | 125262 | 1.5 | 1180 | 3085 | 102 | 334956 | 4 | 1256 | 301 | 50 | 16020 | 0.2 | 1450 | 3703 | 60 | 236503 | 2.9 | 1500 | 3069 | 50 | 163342 | 2 | 1582 | 1539 | 50 | 81911 | 1 | 1744 | 1833 | 74 | 144386 | 1.7
data/Silvertop Ash/SA-25 (11).txt | Silvertop Ash | 25 kW/m2 | 18.52 counts | 0.996085 | 1365 | 19839 | 200 | 4223592 | 44.4 | 1.680672 | 1.173838 | 0.6984334 | 219 | 1584 | 28405 | 119 | 3598106 | 37.9 | 1073 | 2309 | 172 | 422751 | 4.4 | 1188 | 4019 | 114 | 487703 | 5.1 | 1254 | 461 | 50 | 24536 | 0.3 | 1450 | 2333 | 56 | 139070 | 1.5 | 1488 | 2691 | 50 | 143224 | 1.5 | 1594 | 2623 | 50 | 139605 | 1.5 | 1746 | 2591 | 118 | 325448 | 3.4
data/Silvertop Ash/SA-25 (12).txt | Silvertop Ash | 25 kW/m2 | 35.39 counts | 0.991933 | 1365 | 28415 | 200 | 6049366 | 47.5 | 1.769912 | 1.293752 | 0.7309701 | 227 | 1592 | 38873 | 113 | 4675830 | 36.7 | 1073 | 3009 | 150 | 480447 | 3.8 | 1180 | 5135 | 104 | 568468 | 4.5 | 1250 | 573 | 50 | 30497 | 0.2 | 1458 | 2329 | 56 | 138832 | 1.1 | 1492 | 3921 | 50 | 208689 | 1.6 | 1598 | 1697 | 50 | 90320 | 0.7 | 1738 | 3877 | 122 | 503487 | 4
data/Silvertop Ash/SA-25 (13).txt | Silvertop Ash | 25 kW/m2 | 33.71 counts | 0.99224 | 1365 | 27517 | 200 | 5858188 | 47.8 | 1.769912 | 1.284929 | 0.7259848 | 225 | 1590 | 37903 | 113 | 4559154 | 37.2 | 1073 | 2783 | 160 | 473986 | 3.9 | 1184 | 4861 | 108 | 558832 | 4.6 | 1252 | 255 | 50 | 13572 | 0.1 | 1458 | 1889 | 54 | 108582 | 0.9 | 1490 | 3233 | 50 | 172071 | 1.4 | 1598 | 2003 | 50 | 106606 | 0.9 | 1732 | 3759 | 102 | 408136 | 3.3
data/Silvertop Ash/SA-25 (14).txt | Silvertop Ash | 25 kW/m2 | 35.95 counts | 0.99276 | 1367 | 30765 | 200 | 6549666 | 47.4 | 1.769912 | 1.300082 | 0.7345462 | 223 | 1590 | 41883 | 113 | 5037887 | 36.5 | 1073 | 3409 | 178 | 645921 | 4.7 | 1186 | 5387 | 108 | 619303 | 4.5 | 1258 | 833 | 50 | 44335 | 0.3 | 1458 | 1493 | 50 | 79462 | 0.6 | 1490 | 4051 | 50 | 215608 | 1.6 | 1598 | 1589 | 50 | 84572 | 0.6 | 1736 | 4341 | 116 | 536019 | 3.9
data/Silvertop Ash/SA-25 (14)_Copy | Silvertop Ash | 25 kW/m2 | 35.95 counts | 0.99276 | 1367 | 30765 | 200 | 6549666 | 47.4 | 1.769912 | 1.300082 | 0.7345462 | 223 | 1590 | 41883 | 113 | 5037887 | 36.5 | 1073 | 3409 | 178 | 645921 | 4.7 | 1186 | 5387 | 108 | 619303 | 4.5 | 1258 | 833 | 50 | 44335 | 0.3 | 1458 | 1493 | 50 | 79462 | 0.6 | 1490 | 4051 | 50 | 215608 | 1.6 | 1598 | 1589 | 50 | 84572 | 0.6 | 1736 | 4341 | 116 | 536019 | 3.9
data/Silvertop Ash/SA-25 (15).txt | Silvertop Ash | 25 kW/m2 | 35.10 counts | 0.993759 | 1365 | 31883 | 200 | 6787681 | 47.3 | 1.769912 | 1.275977 | 0.7209271 | 225 | 1590 | 44225 | 113 | 5319594 | 37.1 | 1073 | 3401 | 158 | 572000 | 4 | 1180 | 5677 | 106 | 640556 | 4.5 | 1250 | 1133 | 50 | 60302 | 0.4 | 1458 | 2137 | 54 | 122837 | 0.9 | 1492 | 4419 | 50 | 235194 | 1.6 | 1598 | 1953 | 50 | 103945 | 0.7 | 1734 | 4523 | 106 | 510346 | 3.6
data/Silvertop Ash/SA-25 (16).txt | Silvertop Ash | 25 kW/m2 | 31.82 counts | 0.994442 | 1367 | 30607 | 200 | 6516029 | 47 | 1.769912 | 1.286952 | 0.727128 | 223 | 1590 | 42093 | 113 | 5063147 | 36.5 | 1073 | 3543 | 192 | 724110 | 5.2 | 1190 | 5321 | 112 | 634371 | 4.6 | 1262 | 633 | 50 | 33690 | 0.2 | 1458 | 1585 | 50 | 84359 | 0.6 | 1490 | 4279 | 50 | 227743 | 1.6 | 1598 | 1791 | 50 | 95323 | 0.7 | 1738 | 4237 | 108 | 487096 | 3.5
data/Silvertop Ash/SA-25 (17).txt | Silvertop Ash | 25 kW/m2 | 31.61 counts | 0.99349 | 1367 | 28485 | 200 | 6064269 | 47.2 | 1.769912 | 1.305672 | 0.7377049 | 221 | 1588 | 38613 | 113 | 4644556 | 36.1 | 1073 | 3337 | 182 | 646487 | 5 | 1196 | 5053 | 116 | 623935 | 4.9 | 1268 | 129 | 50 | 6866 | 0.1 | 1458 | 995 | 50 | 52957 | 0.4 | 1488 | 3675 | 50 | 195596 | 1.5 | 1598 | 1893 | 50 | 100752 | 0.8 | 1736 | 4111 | 118 | 516371 | 4
data/Silvertop Ash/SA-25 (18).txt | Silvertop Ash | 25 kW/m2 | 34.85 counts | 0.994028 | 1365 | 32423 | 200 | 6902643 | 47.7 | 1.769912 | 1.297882 | 0.7333032 | 225 | 1590 | 44215 | 113 | 5318391 | 36.7 | 1073 | 3337 | 164 | 582549 | 4 | 1186 | 5779 | 110 | 676671 | 4.7 | 1258 | 369 | 50 | 19639 | 0.1 | 1458 | 2103 | 52 | 116406 | 0.8 | 1490 | 4427 | 50 | 235620 | 1.6 | 1598 | 2335 | 50 | 124277 | 0.9 | 1738 | 4245 | 112 | 506090 | 3.5
data/Silvertop Ash/SA-25 (19).txt | Silvertop Ash | 25 kW/m2 | 37.57 counts | 0.994037 | 1367 | 35423 | 200 | 7541323 | 47.1 | 1.769912 | 1.307165 | 0.7385485 | 223 | 1590 | 47963 | 113 | 5769219 | 36 | 1073 | 4255 | 198 | 896803 | 5.6 | 1190 | 5749 | 114 | 697637 | 4.4 | 1260 | 451 | 50 | 24004 | 0.1 | 1458 | 1699 | 50 | 90426 | 0.6 | 1490 | 5023 | 50 | 267341 | 1.7 | 1598 | 1713 | 50 | 91172 | 0.6 | 1740 | 4807 | 126 | 644729 | 4
data/Silvertop Ash/SA-25 (2).txt | Silvertop Ash | 25 kW/m2 | 35.64 counts | 0.994819 | 1365 | 35417 | 200 | 7540046 | 47.3 | 1.801802 | 1.32955 | 0.7379003 | 221 | 1586 | 47997 | 111 | 5671126 | 35.6 | 1073 | 3445 | 150 | 550063 | 3.5 | 1192 | 8391 | 118 | 1053969 | 6.6 | 1266 | 519 | 50 | 27623 | 0.2 | 1458 | 2003 | 50 | 106606 | 0.7 | 1490 | 5245 | 50 | 279156 | 1.8 | 1598 | 3587 | 50 | 190912 | 1.2 | 1730 | 4577 | 106 | 516439 | 3.2
data/Silvertop Ash/SA-25 (20).txt | Silvertop Ash | 25 kW/m2 | 20.97 counts | 0.991707 | 1365 | 16535 | 200 | 3520193 | 48.3 | 1.801802 | 1.304813 | 0.7241712 | 227 | 1592 | 22833 | 111 | 2697852 | 37 | 1073 | 1631 | 134 | 232644 | 3.2 | 1178 | 2911 | 100 | 309866 | 4.2 | 1250 | 459 | 50 | 24430 | 0.3 | 1458 | 1377 | 62 | 90878 | 1.2 | 1492 | 2053 | 50 | 109268 | 1.5 | 1598 | 1087 | 50 | 57854 | 0.8 | 1734 | 2213 | 106 | 249701 | 3.4
data/Silvertop Ash/SA-25 (3).txt | Silvertop Ash | 25 kW/m2 | 38.41 counts | 0.995803 | 1365 | 42745 | 200 | 9100129 | 47.9 | 1.834862 | 1.387402 | 0.7561338 | 223 | 1588 | 56531 | 109 | 6559117 | 34.5 | 1073 | 4321 | 158 | 726731 | 3.8 | 1194 | 9655 | 120 | 1233292 | 6.5 | 1270 | 293 | 50 | 15594 | 0.1 | 1458 | 3721 | 50 | 198044 | 1 | 1496 | 7665 | 50 | 407957 | 2.1 | 1588 | 3377 | 50 | 179735 | 0.9 | 1732 | 5017 | 108 | 576767 | 3
data/Silvertop Ash/SA-25 (4).txt | Silvertop Ash | 25 kW/m2 | 32.26 counts | 0.995669 | 1365 | 34461 | 200 | 7336520 | 47.3 | 1.801802 | 1.317991 | 0.7314852 | 221 | 1586 | 47111 | 111 | 5566440 | 35.9 | 1073 | 3401 | 152 | 550278 | 3.5 | 1186 | 7921 | 112 | 944344 | 6.1 | 1260 | 1619 | 50 | 86169 | 0.6 | 1458 | 1961 | 50 | 104371 | 0.7 | 1488 | 5289 | 50 | 281498 | 1.8 | 1596 | 3687 | 50 | 196234 | 1.3 | 1728 | 4043 | 104 | 447579 | 2.9
data/Silvertop Ash/SA-25 (5).txt | Silvertop Ash | 25 kW/m2 | 57.82 counts | 0.995298 | 1365 | 59341 | 200 | 12633308 | 47.7 | 1.980198 | 1.377492 | 0.6956333 | 223 | 1588 | 85305 | 101 | 9171240 | 34.6 | 1073 | 5937 | 198 | 1251309 | 4.7 | 1194 | 9999 | 128 | 1362382 | 5.1 | 1250 | 1751 | 60 | 111833 | 0.4 | 1458 | 4773 | 50 | 254035 | 1 | 1498 | 9999 | 56 | 596042 | 2.2 | 1596 | 3391 | 50 | 180480 | 0.7 | 1722 | 7963 | 112 | 949351 | 3.6
data/Silvertop Ash/SA-25 (6).txt | Silvertop Ash | 25 kW/m2 | 27.08 counts | 0.991109 | 1365 | 16051 | 200 | 3417152 | 41.8 | 1.680672 | 0.9284621 | 0.552435 | 223 | 1588 | 29055 | 119 | 3680443 | 45 | 1073 | 1167 | 132 | 163975 | 2 | 1180 | 2949 | 104 | 326468 | 4 | 1250 | 129 | 50 | 6866 | 0.1 | 1450 | 3373 | 68 | 244150 | 3 | 1496 | 2071 | 50 | 110226 | 1.3 | 1592 | 1679 | 50 | 89362 | 1.1 | 1748 | 1561 | 80 | 132931 | 1.6
data/Silvertop Ash/SA-25 (7).txt | Silvertop Ash | 25 kW/m2 | 31.74 counts | 0.991575 | 1367 | 20885 | 200 | 4446279 | 43 | 1.680672 | 1.009254 | 0.6005061 | 221 | 1588 | 34779 | 119 | 4405511 | 42.6 | 1073 | 1793 | 160 | 305374 | 3 | 1180 | 4091 | 102 | 444183 | 4.3 | 1252 | 965 | 50 | 51361 | 0.5 | 1454 | 3139 | 64 | 213847 | 2.1 | 1494 | 3031 | 50 | 161320 | 1.6 | 1588 | 1535 | 50 | 81698 | 0.8 | 1748 | 2227 | 96 | 227575 | 2.2
data/Silvertop Ash/SA-25 (8).txt | Silvertop Ash | 25 kW/m2 | 24.09 counts | 0.994239 | 1365 | 20987 | 200 | 4467994 | 44.5 | 1.709402 | 1.176893 | 0.6884821 | 219 | 1584 | 30483 | 117 | 3796433 | 37.8 | 1073 | 2303 | 164 | 402041 | 4 | 1188 | 4335 | 114 | 526049 | 5.2 | 1256 | 281 | 50 | 14956 | 0.1 | 1450 | 3107 | 58 | 191823 | 1.9 | 1492 | 2947 | 50 | 156849 | 1.6 | 1594 | 2759 | 50 | 146843 | 1.5 | 1740 | 2937 | 108 | 337645 | 3.4
data/Silvertop Ash/SA-25 (9).txt | Silvertop Ash | 25 kW/m2 | 41.24 counts | 0.994029 | 1365 | 34369 | 200 | 7316934 | 42.5 | 1.574803 | 1.074515 | 0.6823172 | 219 | 1584 | 50371 | 127 | 6809520 | 39.5 | 1073 | 4191 | 158 | 704867 | 4.1 | 1182 | 7103 | 112 | 846822 | 4.9 | 1252 | 1339 | 50 | 71266 | 0.4 | 1452 | 4669 | 60 | 298200 | 1.7 | 1492 | 4193 | 50 | 223166 | 1.3 | 1586 | 5101 | 50 | 271492 | 1.6 | 1748 | 3985 | 160 | 678704 | 3.9
data/Silvertop Ash/SA-30 (1).txt | Silvertop Ash | 30 kW/m2 | 7.07 counts | 0.993459 | 1365 | 5783 | 200 | 1231163 | 44.4 | 1.941748 | 1.198029 | 0.616985 | 227 | 1592 | 9373 | 103 | 1027657 | 37.1 | 1073 | 603 | 182 | 116821 | 4.2 | 1186 | 1149 | 102 | 124753 | 4.5 | 1250 | 157 | 50 | 8356 | 0.3 | 1452 | 1003 | 60 | 64060 | 2.3 | 1500 | 1315 | 50 | 69989 | 2.5 | 1598 | 131 | 50 | 6972 | 0.3 | 1736 | 735 | 158 | 123617 | 4.5
data/Silvertop Ash/SA-30 (10).txt | Silvertop Ash | 30 kW/m2 | 12.11 counts | 0.991815 | 1365 | 8927 | 200 | 1900499 | 46.8 | 1.941748 | 1.215652 | 0.6260607 | 229 | 1594 | 14259 | 103 | 1563358 | 38.5 | 1073 | 677 | 142 | 102331 | 2.5 | 1178 | 1611 | 106 | 181775 | 4.5 | 1250 | 147 | 50 | 7824 | 0.2 | 1458 | 1169 | 76 | 94572 | 2.3 | 1496 | 1341 | 52 | 74227 | 1.8 | 1598 | 235 | 50 | 12507 | 0.3 | 1730 | 1069 | 106 | 120619 | 3
data/Silvertop Ash/SA-30 (11).txt | Silvertop Ash | 30 kW/m2 | 7.39 counts | 0.992389 | 1365 | 5889 | 200 | 1253729 | 48.3 | 1.980198 | 1.319311 | 0.6662518 | 231 | 1596 | 8839 | 101 | 950291 | 36.6 | 1073 | 501 | 160 | 85328 | 3.3 | 1184 | 967 | 98 | 100875 | 3.9 | 1250 | 1 | 50 | 53 | 0 | 1458 | 593 | 76 | 47973 | 1.8 | 1498 | 1043 | 52 | 57732 | 2.2 | 1598 | 253 | 50 | 13466 | 0.5 | 1730 | 669 | 118 | 84031 | 3.2
data/Silvertop Ash/SA-30 (12).txt | Silvertop Ash | 30 kW/m2 | 5.47 counts | 0.98801 | 1365 | 2993 | 200 | 637190 | 43.2 | 1.801802 | 1.011972 | 0.5616438 | 223 | 1588 | 5329 | 111 | 629652 | 42.7 | 1073 | 225 | 186 | 44548 | 3 | 1182 | 459 | 92 | 44950 | 3.1 | 1250 | 13 | 50 | 692 | 0 | 1446 | 493 | 60 | 31487 | 2.1 | 1492 | 615 | 50 | 32732 | 2.2 | 1598 | 213 | 50 | 11337 | 0.8 | 1730 | 435 | 88 | 40748 | 2.8
data/Silvertop Ash/SA-30 (13).txt | Silvertop Ash | 30 kW/m2 | 49.05 counts | 0.985747 | 1365 | 23595 | 200 | 5023220 | 39.8 | 1.550388 | 0.8903399 | 0.5742692 | 223 | 1588 | 41087 | 129 | 5641913 | 44.7 | 1073 | 2249 | 142 | 339946 | 2.7 | 1184 | 5781 | 108 | 664598 | 5.3 | 1250 | 581 | 50 | 30923 | 0.2 | 1454 | 4921 | 60 | 314295 | 2.5 | 1492 | 2345 | 50 | 124809 | 1 | 1586 | 3361 | 50 | 178884 | 1.4 | 1748 | 3143 | 94 | 314488 | 2.5
data/Silvertop Ash/SA-30 (14).txt | Silvertop Ash | 30 kW/m2 | 33.84 counts | 0.992409 | 1365 | 22891 | 200 | 4873343 | 39.9 | 1.574803 | 0.9663267 | 0.6136175 | 219 | 1584 | 37305 | 127 | 5043163 | 41.3 | 1073 | 2367 | 162 | 408174 | 3.3 | 1188 | 5255 | 106 | 592940 | 4.9 | 1252 | 177 | 50 | 9421 | 0.1 | 1452 | 4491 | 60 | 286831 | 2.4 | 1492 | 2063 | 50 | 109800 | 0.9 | 1592 | 5179 | 50 | 275644 | 2.3 | 1748 | 3163 | 180 | 606044 | 5
data/Silvertop Ash/SA-30 (15).txt | Silvertop Ash | 30 kW/m2 | 45.03 counts | 0.993894 | 1365 | 33233 | 200 | 7075087 | 40.3 | 1.709402 | 0.9657869 | 0.5649853 | 221 | 1586 | 58821 | 117 | 7325723 | 41.7 | 1073 | 3105 | 144 | 475945 | 2.7 | 1186 | 7877 | 108 | 905559 | 5.2 | 1252 | 439 | 50 | 23365 | 0.1 | 1450 | 8497 | 60 | 542687 | 3.1 | 1498 | 6463 | 50 | 343983 | 2 | 1592 | 4213 | 50 | 224230 | 1.3 | 1736 | 6297 | 98 | 656889 | 3.7
data/Silvertop Ash/SA-30 (16).txt | Silvertop Ash | 30 kW/m2 | 23.71 counts | 0.996025 | 1367 | 22081 | 200 | 4700899 | 41.4 | 1.73913 | 1.026867 | 0.5904484 | 219 | 1586 | 37397 | 115 | 4577905 | 40.3 | 1073 | 2169 | 162 | 374030 | 3.3 | 1182 | 4625 | 108 | 531701 | 4.7 | 1250 | 929 | 50 | 49444 | 0.4 | 1452 | 4939 | 62 | 325959 | 2.9 | 1500 | 4269 | 50 | 227210 | 2 | 1590 | 3055 | 50 | 162597 | 1.4 | 1738 | 3777 | 104 | 418131 | 3.7
data/Silvertop Ash/SA-30 (17).txt | Silvertop Ash | 30 kW/m2 | 31.72 counts | 0.99313 | 1365 | 22061 | 200 | 4696641 | 40.5 | 1.574803 | 0.9445563 | 0.5997934 | 219 | 1584 | 36781 | 127 | 4972325 | 42.9 | 1073 | 2019 | 142 | 305181 | 2.6 | 1188 | 5049 | 108 | 580445 | 5 | 1254 | 107 | 50 | 5695 | 0 | 1452 | 4371 | 56 | 260556 | 2.2 | 1490 | 2107 | 50 | 112142 | 1 | 1590 | 4611 | 50 | 245413 | 2.1 | 1748 | 2801 | 136 | 405494 | 3.5
data/Silvertop Ash/SA-30 (18).txt | Silvertop Ash | 30 kW/m2 | 49.06 counts | 0.991092 | 1367 | 29837 | 200 | 6352101 | 39.9 | 1.574803 | 0.9299833 | 0.5905393 | 219 | 1586 | 50525 | 127 | 6830339 | 42.9 | 1073 | 2713 | 154 | 444736 | 2.8 | 1188 | 7035 | 114 | 853692 | 5.4 | 1254 | 317 | 50 | 16872 | 0.1 | 1452 | 6031 | 60 | 385188 | 2.4 | 1494 | 3171 | 50 | 168771 | 1.1 | 1586 | 5653 | 50 | 300872 | 1.9 | 1748 | 3573 | 146 | 555288 | 3.5
data/Silvertop Ash/SA-30 (19).txt | Silvertop Ash | 30 kW/m2 | 33.33 counts | 0.993841 | 1365 | 24451 | 200 | 5205457 | 39.9 | 1.574803 | 0.9405123 | 0.5972253 | 219 | 1584 | 40941 | 127 | 5534704 | 42.4 | 1073 | 2479 | 152 | 401100 | 3.1 | 1184 | 5561 | 106 | 627467 | 4.8 | 1252 | 505 | 50 | 26878 | 0.2 | 1450 | 4945 | 62 | 326355 | 2.5 | 1492 | 2375 | 50 | 126405 | 1 | 1592 | 5291 | 50 | 281605 | 2.2 | 1748 | 3031 | 162 | 522677 | 4
data/Silvertop Ash/SA-30 (2).txt | Silvertop Ash | 30 kW/m2 | 5.99 counts | 0.995527 | 1367 | 5323 | 200 | 1133232 | 43.5 | 2.150538 | 1.149675 | 0.5345988 | 225 | 1592 | 9957 | 93 | 985698 | 37.8 | 1073 | 367 | 150 | 58599 | 2.2 | 1186 | 1325 | 108 | 152325 | 5.8 | 1250 | 275 | 50 | 14636 | 0.6 | 1454 | 1133 | 64 | 77187 | 3 | 1504 | 1609 | 54 | 92487 | 3.6 | 1598 | 209 | 50 | 11124 | 0.4 | 1724 | 583 | 128 | 79435 | 3
data/Silvertop Ash/SA-30 (20).txt | Silvertop Ash | 30 kW/m2 | 45.15 counts | 0.99252 | 1365 | 30329 | 200 | 6456844 | 39.7 | 1.574803 | 0.9397014 | 0.5967104 | 219 | 1584 | 50827 | 127 | 6871166 | 42.2 | 1073 | 3033 | 146 | 471365 | 2.9 | 1188 | 7901 | 108 | 908318 | 5.6 | 1258 | 291 | 50 | 15488 | 0.1 | 1450 | 6477 | 54 | 372306 | 2.3 | 1490 | 3807 | 50 | 202621 | 1.2 | 1590 | 6113 | 50 | 325354 | 2 | 1748 | 4167 | 146 | 647603 | 4
data/Silvertop Ash/SA-30 (3).txt | Silvertop Ash | 30 kW/m2 | 5.58 counts | 0.994591 | 1365 | 4471 | 200 | 951846 | 43.3 | 1.980198 | 1.084584 | 0.5477153 | 227 | 1592 | 8163 | 101 | 877614 | 39.9 | 1073 | 339 | 142 | 51241 | 2.3 | 1188 | 1117 | 108 | 128413 | 5.8 | 1254 | 127 | 50 | 6759 | 0.3 | 1456 | 1135 | 60 | 72490 | 3.3 | 1502 | 1105 | 50 | 58812 | 2.7 | 1598 | 251 | 50 | 13359 | 0.6 | 1724 | 437 | 78 | 36283 | 1.7
data/Silvertop Ash/SA-30 (4).txt | Silvertop Ash | 30 kW/m2 | 7.23 counts | 0.990406 | 1367 | 4721 | 200 | 1005070 | 45.5 | 1.980198 | 1.191957 | 0.601938 | 227 | 1594 | 7843 | 101 | 843210 | 38.2 | 1073 | 411 | 174 | 76124 | 3.4 | 1192 | 933 | 104 | 103287 | 4.7 | 1256 | 37 | 50 | 1969 | 0.1 | 1452 | 733 | 64 | 49936 | 2.3 | 1498 | 1067 | 52 | 59061 | 2.7 | 1598 | 153 | 50 | 8143 | 0.4 | 1728 | 551 | 102 | 59825 | 2.7
data/Silvertop Ash/SA-30 (5).txt | Silvertop Ash | 30 kW/m2 | 11.19 counts | 0.992677 | 1367 | 8669 | 200 | 1845573 | 47.2 | 1.941748 | 1.221642 | 0.6291458 | 227 | 1594 | 13779 | 103 | 1510731 | 38.6 | 1073 | 623 | 156 | 103453 | 2.6 | 1188 | 1593 | 106 | 179744 | 4.6 | 1252 | 31 | 50 | 1650 | 0 | 1454 | 897 | 62 | 59199 | 1.5 | 1496 | 1553 | 50 | 82656 | 2.1 | 1598 | 325 | 50 | 17298 | 0.4 | 1728 | 981 | 106 | 110690 | 2.8
data/Silvertop Ash/SA-30 (6).txt | Silvertop Ash | 30 kW/m2 | 7.95 counts | 0.990972 | 1365 | 5503 | 200 | 1171552 | 46.9 | 1.941748 | 1.205078 | 0.6206158 | 229 | 1594 | 8867 | 103 | 972179 | 38.9 | 1073 | 419 | 154 | 68686 | 2.7 | 1184 | 959 | 106 | 108207 | 4.3 | 1250 | 1 | 50 | 53 | 0 | 1456 | 769 | 66 | 54026 | 2.2 | 1498 | 959 | 50 | 51041 | 2 | 1598 | 233 | 50 | 12401 | 0.5 | 1730 | 591 | 98 | 61652 | 2.5
data/Silvertop Ash/SA-30 (7).txt | Silvertop Ash | 30 kW/m2 | 8.13 counts | 0.992159 | 1365 | 6065 | 200 | 1291199 | 47.3 | 1.941748 | 1.213968 | 0.6251933 | 229 | 1594 | 9701 | 103 | 1063619 | 39 | 1073 | 427 | 148 | 67270 | 2.5 | 1178 | 1043 | 102 | 113244 | 4.2 | 1250 | 89 | 50 | 4737 | 0.2 | 1458 | 749 | 72 | 57405 | 2.1 | 1496 | 947 | 50 | 50403 | 1.8 | 1598 | 269 | 50 | 14317 | 0.5 | 1726 | 689 | 90 | 66008 | 2.4
data/Silvertop Ash/SA-30 (8).txt | Silvertop Ash | 30 kW/m2 | 12.00 counts | 0.992194 | 1367 | 9043 | 200 | 1925195 | 46.6 | 1.941748 | 1.219984 | 0.6282915 | 227 | 1594 | 14393 | 103 | 1578050 | 38.2 | 1073 | 821 | 172 | 150316 | 3.6 | 1184 | 1593 | 106 | 179744 | 4.4 | 1250 | 207 | 50 | 11017 | 0.3 | 1450 | 1163 | 56 | 69327 | 1.7 | 1496 | 1707 | 50 | 90852 | 2.2 | 1598 | 289 | 50 | 15382 | 0.4 | 1728 | 997 | 102 | 108250 | 2.6
data/Silvertop Ash/SA-30 (9)_Copy | Silvertop Ash | 30 kW/m2 | 6.13 counts | 0.992589 | 1365 | 4699 | 200 | 1000386 | 46.3 | 1.980198 | 1.220321 | 0.6162623 | 229 | 1594 | 7625 | 101 | 819773 | 37.9 | 1073 | 357 | 136 | 51682 | 2.4 | 1180 | 863 | 102 | 93701 | 4.3 | 1250 | 67 | 50 | 3566 | 0.2 | 1458 | 655 | 76 | 52989 | 2.5 | 1498 | 823 | 50 | 43803 | 2 | 1598 | 117 | 50 | 6227 | 0.3 | 1728 | 623 | 136 | 90190 | 4.2
data/Silvertop Ash/SA-35 (1).txt | Silvertop Ash | 35 kW/m2 | 27.45 counts | 0.98922 | 1365 | 20169 | 200 | 4293847 | 50.1 | 1.801802 | 1.480327 | 0.8215813 | 225 | 1590 | 24549 | 111 | 2900608 | 33.8 | 1073 | 2017 | 154 | 330643 | 3.9 | 1190 | 4351 | 118 | 546517 | 6.4 | 1280 | 383 | 58 | 23646 | 0.3 | 1458 | 849 | 50 | 45187 | 0.5 | 1500 | 4025 | 54 | 231362 | 2.7 | 1588 | 701 | 50 | 37310 | 0.4 | 1732 | 1709 | 90 | 163726 | 1.9
data/Silvertop Ash/SA-35 (10).txt | Silvertop Ash | 35 kW/m2 | 21.78 counts | 0.993318 | 1365 | 18593 | 200 | 3958327 | 50.5 | 2.352941 | 1.486468 | 0.6317488 | 229 | 1594 | 29431 | 85 | 2662908 | 34 | 1073 | 1017 | 116 | 125577 | 1.6 | 1186 | 4825 | 110 | 564966 | 7.2 | 1256 | 873 | 50 | 46464 | 0.6 | 1458 | 765 | 50 | 40716 | 0.5 | 1502 | 5037 | 56 | 300256 | 3.8 | 1598 | 1 | 50 | 53 | 0 | 1714 | 1455 | 88 | 136294 | 1.7
data/Silvertop Ash/SA-35 (11).txt | Silvertop Ash | 35 kW/m2 | 4.18 counts | 0.990344 | 1367 | 3071 | 200 | 653796 | 51.1 | 2.105263 | 1.460416 | 0.6936978 | 227 | 1594 | 4427 | 95 | 447678 | 35 | 1073 | 195 | 156 | 32381 | 2.5 | 1186 | 629 | 108 | 72311 | 5.7 | 1258 | 97 | 50 | 5163 | 0.4 | 1458 | 77 | 50 | 4098 | 0.3 | 1500 | 725 | 50 | 38587 | 3 | 1598 | 11 | 50 | 585 | 0 | 1714 | 285 | 78 | 23663 | 1.9
data/Silvertop Ash/SA-35 (12).txt | Silvertop Ash | 35 kW/m2 | 20.09 counts | 0.987095 | 1365 | 13123 | 200 | 2793800 | 51.9 | 2.150538 | 1.557221 | 0.7241075 | 227 | 1592 | 18123 | 93 | 1794094 | 33.3 | 1073 | 757 | 126 | 101531 | 1.9 | 1184 | 3005 | 110 | 351860 | 6.5 | 1268 | 473 | 66 | 33231 | 0.6 | 1458 | 339 | 50 | 18043 | 0.3 | 1498 | 2569 | 50 | 136731 | 2.5 | 1598 | 791 | 50 | 42100 | 0.8 | 1716 | 1065 | 96 | 108831 | 2
data/Silvertop Ash/SA-35 (13).txt | Silvertop Ash | 35 kW/m2 | 29.68 counts | 0.988964 | 1365 | 21047 | 200 | 4480768 | 51.6 | 2.150538 | 1.570356 | 0.7302155 | 227 | 1592 | 28823 | 93 | 2853345 | 32.9 | 1073 | 1271 | 122 | 165058 | 1.9 | 1184 | 4791 | 116 | 591584 | 6.8 | 1276 | 815 | 78 | 67668 | 0.8 | 1458 | 711 | 50 | 37842 | 0.4 | 1500 | 4475 | 50 | 238175 | 2.7 | 1598 | 1065 | 50 | 56683 | 0.7 | 1716 | 1693 | 104 | 187423 | 2.2
data/Silvertop Ash/SA-35 (14).txt | Silvertop Ash | 35 kW/m2 | 21.69 counts | 0.98861 | 1365 | 14899 | 200 | 3171899 | 51.5 | 2.150538 | 1.535038 | 0.7137929 | 227 | 1592 | 20873 | 93 | 2066332 | 33.6 | 1073 | 883 | 130 | 122190 | 2 | 1188 | 3351 | 114 | 406641 | 6.6 | 1268 | 377 | 58 | 23276 | 0.4 | 1458 | 605 | 50 | 32200 | 0.5 | 1498 | 3005 | 50 | 159936 | 2.6 | 1598 | 911 | 50 | 48486 | 0.8 | 1716 | 1195 | 98 | 124660 | 2
data/Silvertop Ash/SA-35 (15).txt | Silvertop Ash | 35 kW/m2 | 29.90 counts | 0.989061 | 1365 | 21215 | 200 | 4516534 | 51.2 | 2.150538 | 1.546617 | 0.7191769 | 225 | 1590 | 29499 | 93 | 2920266 | 33.1 | 1073 | 1315 | 122 | 170772 | 1.9 | 1186 | 5057 | 114 | 613663 | 7 | 1274 | 777 | 66 | 54588 | 0.6 | 1458 | 527 | 50 | 28049 | 0.3 | 1498 | 4519 | 50 | 240516 | 2.7 | 1598 | 987 | 50 | 52531 | 0.6 | 1718 | 1889 | 110 | 221186 | 2.5
data/Silvertop Ash/SA-35 (16).txt | Silvertop Ash | 35 kW/m2 | 17.90 counts | 0.991201 | 1365 | 14063 | 200 | 2993920 | 50.8 | 2.105263 | 1.501867 | 0.7133871 | 227 | 1592 | 19713 | 95 | 1993465 | 33.8 | 1073 | 953 | 130 | 131877 | 2.2 | 1186 | 3309 | 112 | 394500 | 6.7 | 1262 | 459 | 50 | 24430 | 0.4 | 1458 | 479 | 50 | 25494 | 0.4 | 1498 | 3221 | 52 | 178290 | 3 | 1598 | 311 | 50 | 16552 | 0.3 | 1718 | 1199 | 104 | 132735 | 2.3
data/Silvertop Ash/SA-35 (17).txt | Silvertop Ash | 35 kW/m2 | 23.53 counts | 0.991042 | 1365 | 17823 | 200 | 3794399 | 51.7 | 2.197802 | 1.537883 | 0.699737 | 229 | 1594 | 25471 | 91 | 2467287 | 33.6 | 1073 | 817 | 104 | 90446 | 1.2 | 1184 | 4277 | 112 | 509905 | 6.9 | 1254 | 831 | 50 | 44229 | 0.6 | 1458 | 943 | 52 | 52197 | 0.7 | 1500 | 3797 | 50 | 202089 | 2.8 | 1598 | 1281 | 50 | 68179 | 0.9 | 1720 | 1155 | 94 | 115569 | 1.6
data/Silvertop Ash/SA-35 (18).txt | Silvertop Ash | 35 kW/m2 | 31.78 counts | 0.990106 | 1365 | 23345 | 200 | 4969997 | 51.1 | 2.105263 | 1.493886 | 0.709596 | 229 | 1594 | 32899 | 95 | 3326891 | 34.2 | 1073 | 1419 | 122 | 184278 | 1.9 | 1182 | 5275 | 108 | 606427 | 6.2 | 1260 | 1017 | 50 | 54128 | 0.6 | 1458 | 979 | 50 | 52106 | 0.5 | 1500 | 5349 | 52 | 296079 | 3 | 1598 | 731 | 50 | 38906 | 0.4 | 1716 | 1829 | 98 | 190797 | 2
data/Silvertop Ash/SA-35 (19).txt | Silvertop Ash | 35 kW/m2 | 26.33 counts | 0.99151 | 1365 | 21193 | 200 | 4511850 | 50.3 | 1.980198 | 1.499387 | 0.7571903 | 227 | 1592 | 27989 | 101 | 3009130 | 33.6 | 1073 | 1533 | 130 | 212138 | 2.4 | 1186 | 4981 | 114 | 604441 | 6.7 | 1264 | 621 | 50 | 33052 | 0.4 | 1458 | 1349 | 50 | 71798 | 0.8 | 1498 | 4275 | 50 | 227530 | 2.5 | 1598 | 1631 | 50 | 86807 | 1 | 1724 | 1801 | 108 | 207047 | 2.3
data/Silvertop Ash/SA-35 (2).txt | Silvertop Ash | 35 kW/m2 | 41.42 counts | 0.987596 | 1365 | 28219 | 200 | 6007639 | 48.9 | 1.801802 | 1.436747 | 0.7973947 | 225 | 1590 | 35389 | 111 | 4181417 | 34.1 | 1073 | 2907 | 154 | 476538 | 3.9 | 1194 | 6435 | 122 | 835681 | 6.8 | 1286 | 315 | 50 | 16765 | 0.1 | 1458 | 1323 | 50 | 70414 | 0.6 | 1498 | 5825 | 54 | 334828 | 2.7 | 1584 | 941 | 50 | 50083 | 0.4 | 1736 | 2763 | 104 | 305877 | 2.5
data/Silvertop Ash/SA-35 (20).txt | Silvertop Ash | 35 kW/m2 | 20.08 counts | 0.985294 | 1365 | 13067 | 200 | 2781878 | 52.6 | 1.941748 | 1.627819 | 0.8383268 | 225 | 1590 | 15587 | 103 | 1708960 | 32.3 | 1073 | 1037 | 142 | 156747 | 3 | 1182 | 2517 | 112 | 300078 | 5.7 | 1280 | 679 | 76 | 54931 | 1 | 1458 | 1 | 50 | 53 | 0 | 1498 | 2365 | 50 | 125873 | 2.4 | 1594 | 591 | 50 | 31455 | 0.6 | 1730 | 1049 | 118 | 131762 | 2.5
data/Silvertop Ash/SA-35 (3).txt | Silvertop Ash | 35 kW/m2 | 30.91 counts | 0.988536 | 1365 | 22541 | 200 | 4798830 | 50.8 | 1.941748 | 1.565804 | 0.8063893 | 225 | 1590 | 27953 | 103 | 3064770 | 32.4 | 1073 | 2081 | 152 | 336704 | 3.6 | 1186 | 4759 | 114 | 577501 | 6.1 | 1282 | 785 | 70 | 58492 | 0.6 | 1458 | 565 | 50 | 30071 | 0.3 | 1498 | 4609 | 52 | 255119 | 2.7 | 1594 | 881 | 50 | 46890 | 0.5 | 1728 | 2407 | 110 | 281839 | 3
data/Silvertop Ash/SA-35 (4).txt | Silvertop Ash | 35 kW/m2 | 28.33 counts | 0.99238 | 1365 | 25009 | 200 | 5324251 | 49.7 | 1.801802 | 1.508832 | 0.8374016 | 223 | 1588 | 29865 | 111 | 3528724 | 32.9 | 1073 | 2649 | 156 | 439885 | 4.1 | 1188 | 5297 | 118 | 665341 | 6.2 | 1278 | 699 | 60 | 44644 | 0.4 | 1458 | 1063 | 50 | 56576 | 0.5 | 1496 | 4569 | 50 | 243177 | 2.3 | 1588 | 1855 | 50 | 98729 | 0.9 | 1734 | 2667 | 110 | 312283 | 2.9
data/Silvertop Ash/SA-35 (5).txt | Silvertop Ash | 35 kW/m2 | 25.47 counts | 0.98901 | 1365 | 19229 | 200 | 4093727 | 52.3 | 1.941748 | 1.648835 | 0.8491499 | 225 | 1590 | 22645 | 103 | 2482800 | 31.7 | 1073 | 1765 | 160 | 300605 | 3.8 | 1190 | 3707 | 122 | 481409 | 6.2 | 1290 | 445 | 58 | 27474 | 0.4 | 1458 | 399 | 50 | 21236 | 0.3 | 1500 | 3877 | 52 | 214601 | 2.7 | 1594 | 551 | 50 | 29326 | 0.4 | 1728 | 1559 | 106 | 175907 | 2.2
data/Silvertop Ash/SA-35 (6).txt | Silvertop Ash | 35 kW/m2 | 34.69 counts | 0.989375 | 1365 | 24983 | 200 | 5318716 | 51.3 | 2.105263 | 1.515074 | 0.7196601 | 227 | 1592 | 34715 | 95 | 3510532 | 33.8 | 1073 | 1587 | 120 | 202717 | 2 | 1182 | 5513 | 110 | 645525 | 6.2 | 1264 | 1083 | 58 | 66863 | 0.6 | 1458 | 767 | 50 | 40822 | 0.4 | 1500 | 5325 | 50 | 283414 | 2.7 | 1598 | 795 | 50 | 42313 | 0.4 | 1722 | 2029 | 122 | 263496 | 2.5
data/Silvertop Ash/SA-35 (7).txt | Silvertop Ash | 35 kW/m2 | 24.72 counts | 0.990519 | 1365 | 18903 | 200 | 4024324 | 50.9 | 2.150538 | 1.5461 | 0.7189366 | 225 | 1590 | 26293 | 93 | 2602887 | 32.9 | 1073 | 1307 | 128 | 178081 | 2.3 | 1186 | 4377 | 114 | 531146 | 6.7 | 1278 | 503 | 68 | 36409 | 0.5 | 1458 | 653 | 50 | 34755 | 0.4 | 1500 | 4289 | 52 | 237406 | 3 | 1598 | 457 | 50 | 24323 | 0.3 | 1716 | 1991 | 110 | 233129 | 3
data/Silvertop Ash/SA-35 (8).txt | Silvertop Ash | 35 kW/m2 | 30.60 counts | 0.990331 | 1365 | 22885 | 200 | 4872066 | 51.6 | 2.150538 | 1.537154 | 0.7147765 | 227 | 1592 | 32017 | 93 | 3169537 | 33.5 | 1073 | 1201 | 112 | 143184 | 1.5 | 1184 | 5257 | 116 | 649125 | 6.9 | 1280 | 861 | 76 | 69654 | 0.7 | 1458 | 845 | 50 | 44974 | 0.5 | 1500 | 5083 | 50 | 270534 | 2.9 | 1598 | 301 | 50 | 16020 | 0.2 | 1718 | 1935 | 104 | 214213 | 2.3
data/Silvertop Ash/SA-35 (9).txt | Silvertop Ash | 35 kW/m2 | 16.90 counts | 0.991435 | 1365 | 13545 | 200 | 2883641 | 50.8 | 2.150538 | 1.560289 | 0.7255343 | 225 | 1590 | 18669 | 93 | 1848146 | 32.5 | 1073 | 917 | 124 | 121038 | 2.1 | 1184 | 3299 | 116 | 407355 | 7.2 | 1276 | 577 | 70 | 42994 | 0.8 | 1458 | 327 | 50 | 17404 | 0.3 | 1500 | 3391 | 54 | 194919 | 3.4 | 1598 | 387 | 50 | 20597 | 0.4 | 1716 | 1243 | 108 | 142898 | 2.5
data/Silvertop Ash/SA-50 (1).txt | Silvertop Ash | 50 kW/m2 | 19.26 counts | 0.993146 | 1365 | 17555 | 200 | 3737344 | 49.5 | 1.980198 | 1.519003 | 0.7670964 | 225 | 1590 | 22885 | 101 | 2460393 | 32.6 | 1073 | 1713 | 156 | 284455 | 3.8 | 1188 | 4039 | 114 | 490130 | 6.5 | 1266 | 629 | 52 | 34817 | 0.5 | 1458 | 1021 | 50 | 54341 | 0.7 | 1500 | 4133 | 54 | 237570 | 3.1 | 1592 | 509 | 50 | 27091 | 0.4 | 1726 | 1855 | 114 | 225103 | 3
data/Silvertop Ash/SA-50 (10).txt | Silvertop Ash | 50 kW/m2 | 32.80 counts | 0.991509 | 1367 | 26667 | 200 | 5677229 | 48.4 | 1.801802 | 1.414902 | 0.7852705 | 223 | 1590 | 33959 | 111 | 4012454 | 34.2 | 1073 | 2803 | 170 | 507229 | 4.3 | 1190 | 5623 | 118 | 706289 | 6 | 1272 | 671 | 50 | 35713 | 0.3 | 1458 | 1585 | 50 | 84359 | 0.7 | 1498 | 4927 | 54 | 283210 | 2.4 | 1588 | 1415 | 50 | 75311 | 0.6 | 1740 | 2599 | 124 | 343052 | 2.9
data/Silvertop Ash/SA-50 (11).txt | Silvertop Ash | 50 kW/m2 | 29.00 counts | 0.994663 | 1365 | 30071 | 200 | 6401918 | 49.6 | 1.834862 | 1.504216 | 0.8197977 | 221 | 1586 | 36681 | 109 | 4255983 | 33 | 1073 | 3161 | 170 | 572013 | 4.4 | 1190 | 5997 | 118 | 753266 | 5.8 | 1274 | 411 | 50 | 21875 | 0.2 | 1458 | 1705 | 50 | 90746 | 0.7 | 1494 | 4833 | 50 | 257228 | 2 | 1592 | 2745 | 50 | 146098 | 1.1 | 1728 | 3473 | 112 | 414052 | 3.2
data/Silvertop Ash/SA-50 (12).txt | Silvertop Ash | 50 kW/m2 | 19.12 counts | 0.991954 | 1365 | 15419 | 200 | 3282603 | 48.2 | 1.801802 | 1.350804 | 0.7496961 | 223 | 1588 | 20567 | 111 | 2430111 | 35.7 | 1073 | 1515 | 170 | 274153 | 4 | 1190 | 3353 | 116 | 414022 | 6.1 | 1266 | 379 | 50 | 20172 | 0.3 | 1458 | 773 | 50 | 41142 | 0.6 | 1490 | 2649 | 52 | 146628 | 2.2 | 1590 | 797 | 50 | 42419 | 0.6 | 1738 | 1413 | 106 | 159434 | 2.3
data/Silvertop Ash/SA-50 (13).txt | Silvertop Ash | 50 kW/m2 | 16.60 counts | 0.994348 | 1367 | 16501 | 200 | 3512954 | 48.4 | 1.834862 | 1.453183 | 0.7919846 | 221 | 1588 | 20835 | 109 | 2417421 | 33.3 | 1073 | 1855 | 180 | 355426 | 4.9 | 1190 | 3241 | 116 | 400193 | 5.5 | 1264 | 461 | 50 | 24536 | 0.3 | 1458 | 1089 | 50 | 57960 | 0.8 | 1498 | 3033 | 52 | 167883 | 2.3 | 1584 | 1201 | 50 | 63921 | 0.9 | 1732 | 2097 | 116 | 258934 | 3.6
data/Silvertop Ash/SA-50 (14).txt | Silvertop Ash | 50 kW/m2 | 21.05 counts | 0.996044 | 1365 | 23463 | 200 | 4995118 | 46.7 | 1.680672 | 1.283939 | 0.7639436 | 219 | 1584 | 30713 | 119 | 3890464 | 36.4 | 1073 | 2417 | 154 | 396214 | 3.7 | 1188 | 5223 | 118 | 656046 | 6.1 | 1258 | 811 | 50 | 43164 | 0.4 | 1458 | 1761 | 50 | 93726 | 0.9 | 1488 | 2815 | 50 | 149824 | 1.4 | 1590 | 3163 | 50 | 168345 | 1.6 | 1740 | 2709 | 104 | 299899 | 2.8
data/Silvertop Ash/SA-50 (15).txt | Silvertop Ash | 50 kW/m2 | 19.44 counts | 0.995074 | 1365 | 20307 | 200 | 4323226 | 48.1 | 1.834862 | 1.428647 | 0.7786128 | 221 | 1586 | 26081 | 109 | 3026098 | 33.7 | 1073 | 2097 | 186 | 415187 | 4.6 | 1190 | 4039 | 116 | 498728 | 5.6 | 1264 | 371 | 50 | 19746 | 0.2 | 1458 | 1605 | 50 | 85423 | 1 | 1494 | 3225 | 50 | 171645 | 1.9 | 1592 | 2271 | 50 | 120870 | 1.3 | 1732 | 2445 | 124 | 322725 | 3.6
data/Silvertop Ash/SA-50 (16).txt | Silvertop Ash | 50 kW/m2 | 20.52 counts | 0.994241 | 1365 | 20097 | 200 | 4278519 | 48.2 | 1.834862 | 1.443992 | 0.7869758 | 223 | 1588 | 25537 | 109 | 2962979 | 33.4 | 1073 | 2101 | 154 | 344413 | 3.9 | 1190 | 4477 | 118 | 562343 | 6.3 | 1272 | 301 | 50 | 16020 | 0.2 | 1458 | 1663 | 50 | 88510 | 1 | 1498 | 3957 | 52 | 219029 | 2.5 | 1590 | 1613 | 50 | 85849 | 1 | 1734 | 2473 | 122 | 321156 | 3.6
data/Silvertop Ash/SA-50 (17).txt | Silvertop Ash | 50 kW/m2 | 17.35 counts | 0.992326 | 1367 | 15025 | 200 | 3198723 | 49 | 1.801802 | 1.447472 | 0.8033471 | 223 | 1590 | 18703 | 111 | 2209869 | 33.9 | 1073 | 1707 | 184 | 334336 | 5.1 | 1192 | 3021 | 116 | 373028 | 5.7 | 1274 | 347 | 50 | 18469 | 0.3 | 1458 | 851 | 50 | 45293 | 0.7 | 1498 | 2821 | 54 | 162155 | 2.5 | 1590 | 483 | 50 | 25707 | 0.4 | 1732 | 1527 | 96 | 156042 | 2.4
data/Silvertop Ash/SA-50 (18).txt | Silvertop Ash | 50 kW/m2 | 21.41 counts | 0.994662 | 1367 | 21317 | 200 | 4538249 | 47.2 | 1.834862 | 1.393983 | 0.7597206 | 221 | 1588 | 28059 | 109 | 3255599 | 33.8 | 1073 | 2455 | 188 | 491294 | 5.1 | 1196 | 4563 | 116 | 563431 | 5.9 | 1270 | 291 | 50 | 15488 | 0.2 | 1458 | 1607 | 50 | 85530 | 0.9 | 1498 | 4337 | 52 | 240063 | 2.5 | 1584 | 1419 | 50 | 75524 | 0.8 | 1734 | 2767 | 122 | 359336 | 3.7
data/Silvertop Ash/SA-50 (19).txt | Silvertop Ash | 50 kW/m2 | 31.48 counts | 0.994199 | 1365 | 29749 | 200 | 6333366 | 47.5 | 1.834862 | 1.388268 | 0.7566062 | 223 | 1588 | 39319 | 109 | 4562062 | 34.3 | 1073 | 3227 | 152 | 522125 | 3.9 | 1190 | 6777 | 116 | 836812 | 6.3 | 1266 | 717 | 50 | 38161 | 0.3 | 1458 | 2749 | 54 | 158016 | 1.2 | 1498 | 6135 | 54 | 352647 | 2.6 | 1584 | 1941 | 50 | 103307 | 0.8 | 1730 | 3595 | 108 | 413290 | 3.1
data/Silvertop Ash/SA-50 (2).txt | Silvertop Ash | 50 kW/m2 | 41.11 counts | 0.988832 | 1367 | 28307 | 200 | 6026374 | 48.6 | 1.980198 | 1.417317 | 0.715745 | 225 | 1592 | 39549 | 101 | 4251959 | 34.3 | 1073 | 2403 | 142 | 363224 | 2.9 | 1190 | 7491 | 118 | 940923 | 7.6 | 1274 | 1131 | 54 | 65011 | 0.5 | 1458 | 1491 | 50 | 79356 | 0.6 | 1500 | 6317 | 54 | 363109 | 2.9 | 1588 | 607 | 50 | 32307 | 0.3 | 1728 | 2587 | 98 | 269870 | 2.2
data/Silvertop Ash/SA-50 (20).txt | Silvertop Ash | 50 kW/m2 | 22.02 counts | 0.995238 | 1367 | 22907 | 200 | 4876749 | 47.3 | 1.834862 | 1.378388 | 0.7512216 | 221 | 1588 | 30493 | 109 | 3538008 | 34.3 | 1073 | 2391 | 172 | 437764 | 4.2 | 1192 | 5129 | 118 | 644239 | 6.2 | 1270 | 647 | 50 | 34436 | 0.3 | 1458 | 2047 | 50 | 108948 | 1.1 | 1498 | 4341 | 50 | 231043 | 2.2 | 1586 | 1771 | 50 | 94259 | 0.9 | 1732 | 2835 | 114 | 344025 | 3.3
data/Silvertop Ash/SA-50 (3).txt | Silvertop Ash | 50 kW/m2 | 49.81 counts | 0.989235 | 1367 | 34445 | 200 | 7333113 | 49.2 | 2.197802 | 1.485514 | 0.675909 | 225 | 1592 | 50961 | 91 | 4936414 | 33.1 | 1073 | 2453 | 122 | 318559 | 2.1 | 1186 | 9791 | 110 | 1146442 | 7.7 | 1274 | 2205 | 62 | 145523 | 1 | 1458 | 1761 | 50 | 93726 | 0.6 | 1506 | 9097 | 56 | 542274 | 3.6 | 1586 | 235 | 50 | 12507 | 0.1 | 1720 | 3137 | 110 | 367316 | 2.5
data/Silvertop Ash/SA-50 (4).txt | Silvertop Ash | 50 kW/m2 | 39.76 counts | 0.992193 | 1365 | 32455 | 200 | 6909456 | 48.2 | 1.980198 | 1.408476 | 0.7112801 | 225 | 1590 | 45629 | 101 | 4905627 | 34.2 | 1073 | 2911 | 140 | 433813 | 3 | 1188 | 8383 | 114 | 1017271 | 7.1 | 1266 | 1397 | 50 | 74353 | 0.5 | 1458 | 2021 | 50 | 107564 | 0.7 | 1498 | 7637 | 54 | 438984 | 3.1 | 1590 | 973 | 50 | 51786 | 0.4 | 1726 | 3371 | 114 | 409068 | 2.9
data/Silvertop Ash/SA-50 (5).txt | Silvertop Ash | 50 kW/m2 | 50.66 counts | 0.992881 | 1365 | 43117 | 200 | 9179325 | 47.9 | 1.834862 | 1.362597 | 0.7426155 | 223 | 1588 | 58061 | 109 | 6736638 | 35.2 | 1073 | 3925 | 142 | 593281 | 3.1 | 1188 | 9999 | 122 | 1298520 | 6.8 | 1260 | 1915 | 54 | 110077 | 0.6 | 1458 | 2641 | 50 | 140563 | 0.7 | 1492 | 7391 | 50 | 393374 | 2.1 | 1590 | 3901 | 50 | 207624 | 1.1 | 1736 | 4309 | 110 | 504547 | 2.6
data/Silvertop Ash/SA-50 (6).txt | Silvertop Ash | 50 kW/m2 | 18.86 counts | 0.993878 | 1365 | 17745 | 200 | 3777794 | 48.4 | 1.834862 | 1.434535 | 0.7818214 | 223 | 1588 | 22697 | 109 | 2633463 | 33.8 | 1073 | 1775 | 146 | 275857 | 3.5 | 1188 | 4167 | 114 | 505662 | 6.5 | 1268 | 673 | 50 | 35819 | 0.5 | 1458 | 1299 | 50 | 69137 | 0.9 | 1498 | 3709 | 54 | 213198 | 2.7 | 1582 | 1143 | 50 | 60834 | 0.8 | 1732 | 1929 | 112 | 229976 | 2.9
data/Silvertop Ash/SA-50 (7).txt | Silvertop Ash | 50 kW/m2 | 20.72 counts | 0.996141 | 1365 | 23333 | 200 | 4967442 | 46.3 | 1.680672 | 1.278573 | 0.7607512 | 219 | 1584 | 30671 | 119 | 3885144 | 36.2 | 1073 | 2537 | 160 | 432088 | 4 | 1184 | 5031 | 110 | 589087 | 5.5 | 1256 | 1249 | 50 | 66476 | 0.6 | 1454 | 2045 | 50 | 108842 | 1 | 1488 | 2901 | 50 | 154401 | 1.4 | 1592 | 3643 | 50 | 193893 | 1.8 | 1746 | 2565 | 124 | 338564 | 3.2
data/Silvertop Ash/SA-50 (8).txt | Silvertop Ash | 50 kW/m2 | 17.12 counts | 0.996023 | 1365 | 18963 | 200 | 4037098 | 46.7 | 1.834862 | 1.328795 | 0.7241932 | 223 | 1588 | 26185 | 109 | 3038165 | 35.1 | 1073 | 1963 | 156 | 325970 | 3.8 | 1190 | 4419 | 118 | 555058 | 6.4 | 1264 | 491 | 50 | 26133 | 0.3 | 1458 | 2347 | 52 | 129912 | 1.5 | 1498 | 3819 | 52 | 211390 | 2.4 | 1582 | 1151 | 50 | 61260 | 0.7 | 1732 | 2269 | 110 | 265680 | 3.1
data/Silvertop Ash/SA-50 (9).txt | Silvertop Ash | 50 kW/m2 | 20.52 counts | 0.995506 | 1365 | 22091 | 200 | 4703028 | 47.7 | 1.834862 | 1.399991 | 0.7629952 | 223 | 1588 | 28953 | 109 | 3359327 | 34.1 | 1073 | 2381 | 168 | 425795 | 4.3 | 1190 | 4895 | 114 | 594005 | 6 | 1264 | 697 | 50 | 37097 | 0.4 | 1458 | 1939 | 50 | 103200 | 1 | 1498 | 4879 | 54 | 280451 | 2.8 | 1584 | 1493 | 50 | 79462 | 0.8 | 1732 | 2341 | 108 | 269127 | 2.7

## SpottedGum
File | Vegetation | Thermal Energy | Std Err | R_sqrd | D pos | D ht | D fwhm | D area | D %area | D fwhm/ G_G fwhm | AD/AG | R1= Dht/G ht | Band separation | G_G pos | G_G ht | G_G fwhm | G_G area | G_G %area | S_L pos | S_L ht | S_L fwhm | S_L area | S_L %area | S pos | S ht | S fwhm | S area | S %area | D_S pos | D_S ht | D_S fwhm | D_S area | D_S %area | A_1 pos | A_1 ht | A_1 fwhm | A_1 area | A_1 %area | A_2 pos | A_2 ht | A_2 fwhm | A_2 area | A_2 %area | G_L pos | G_L ht | G_L fwhm | G_L area | G_L %area | C pos | C ht | C fwhm | C area | C %area
data/Spotted Gum/SG-25(1).txt | Spotted Gum | 25 kW/m2 | 14.00 counts | 0.996135 | 1365 | 14673 | 200 | 3123785 | 44 | 1.834862385 | 1.185666792 | 0.6461884 | 223 | 1588 | 22707 | 109 | 2634623 | 37.1 | 1073 | 1569 | 166 | 277245 | 3.9 | 1188 | 3571 | 112 | 425736 | 6 | 1260 | 573 | 50 | 30497 | 0.4 | 1458 | 2193 | 58 | 135394 | 1.9 | 1500 | 3133 | 54 | 180089 | 2.5 | 1590 | 1167 | 50 | 62112 | 0.9 | 1734 | 1987 | 108 | 228430 | 3.2
data/Spotted Gum/SG-25(2).txt | Spotted Gum | 25 kW/m2 | 27.46 counts | 0.995679 | 1365 | 26957 | 200 | 5738968 | 44.2 | 1.709401709 | 1.147676078 | 0.6713905 | 219 | 1584 | 40151 | 117 | 5000512 | 38.5 | 1073 | 2241 | 144 | 343508 | 2.6 | 1184 | 5487 | 110 | 642480 | 4.9 | 1254 | 441 | 50 | 23471 | 0.2 | 1448 | 3853 | 56 | 229678 | 1.8 | 1486 | 4713 | 50 | 250842 | 1.9 | 1598 | 4227 | 50 | 224975 | 1.7 | 1740 | 4133 | 120 | 527933 | 4.1
data/Spotted Gum/SG-25(3).txt | Spotted Gum | 25 kW/m2 | 23.10 counts | 0.995137 | 1365 | 21399 | 200 | 4555706 | 43.7 | 1.680672269 | 1.111428102 | 0.6612998 | 221 | 1586 | 32359 | 119 | 4098966 | 39.3 | 1073 | 2163 | 158 | 363786 | 3.5 | 1186 | 4885 | 110 | 571991 | 5.5 | 1252 | 817 | 50 | 43483 | 0.4 | 1458 | 2885 | 64 | 196543 | 1.9 | 1490 | 2515 | 52 | 139211 | 1.3 | 1592 | 2509 | 50 | 133537 | 1.3 | 1746 | 2731 | 114 | 331405 | 3.2
data/Spotted Gum/SG-25(4).txt | Spotted Gum | 25 kW/m2 | 18.20 counts | 0.9956503 | 1365 | 21009.67 | 200 | 4472819.7 | 43.96667 | 1.741645 | 1.148257 | 0.6619511 | 221 | 1586 | 31739 | 115 | 3911367 | 38.3 | 1073 | 1991 | 156 | 328179.7 | 3.333333 | 1186 | 4647.667 | 110.6667 | 546735.7 | 5.466667 | 1255.333 | 610.3333 | 50 | 32483.67 | 0.3333333 | 1454.667 | 2977 | 59.33333 | 187205 | 1.866667 | 1492 | 3453.667 | 52 | 190047.3 | 1.9 | 1593.333 | 2634.333 | 50 | 140208 | 1.3 | 1740 | 2950.333 | 114 | 362589.3 | 3.5
data/Spotted Gum/SG-25(5).txt | Spotted Gum | 25 kW/m2 | 24.04 counts | 0.995015 | 1367 | 21707 | 200 | 4621277 | 42.4 | 1.709401709 | 1.109595323 | 0.6491134 | 219 | 1586 | 33441 | 117 | 4164831 | 38.3 | 1073 | 2525 | 180 | 483800 | 4.4 | 1188 | 4777 | 112 | 569515 | 5.2 | 1256 | 791 | 50 | 42100 | 0.4 | 1450 | 3709 | 58 | 228990 | 2.1 | 1496 | 3729 | 50 | 198470 | 1.8 | 1594 | 2961 | 50 | 157594 | 1.4 | 1740 | 3535 | 112 | 421444 | 3.9
data/Spotted Gum/SG-35(1).txt | Spotted Gum | 35 kW/m2 | 27.09 counts | 0.994717 | 1365 | 24641 | 200 | 5245906 | 45.2 | 1.98019802 | 1.241800326 | 0.6271092 | 225 | 1590 | 39293 | 101 | 4224436 | 36.4 | 1073 | 2251 | 138 | 330664 | 2.8 | 1186 | 6591 | 108 | 757717 | 6.5 | 1256 | 1495 | 50 | 79569 | 0.7 | 1458 | 3321 | 58 | 205036 | 1.8 | 1500 | 5783 | 52 | 320102 | 2.8 | 1592 | 929 | 50 | 49444 | 0.4 | 1730 | 3389 | 110 | 396823 | 3.4
data/Spotted Gum/SG-35(2).txt | Spotted Gum | 35 kW/m2 | 32.37 counts | 0.99249 | 1367 | 25029 | 200 | 5328509 | 44.8 | 1.801801802 | 1.200194112 | 0.6661078 | 221 | 1588 | 37575 | 111 | 4439706 | 37.3 | 1073 | 2431 | 170 | 439912 | 3.7 | 1190 | 6321 | 112 | 753592 | 6.3 | 1260 | 1279 | 50 | 68073 | 0.6 | 1458 | 2525 | 54 | 145140 | 1.2 | 1492 | 3865 | 50 | 205708 | 1.7 | 1592 | 2193 | 50 | 116719 | 1 | 1738 | 3065 | 120 | 391511 | 3.3
data/Spotted Gum/SG-35(3).txt | Spotted Gum | 35 kW/m2 | 37.54 counts | 0.994271 | 1365 | 32811 | 200 | 6985246 | 45.1 | 1.98019802 | 1.246948965 | 0.6297092 | 225 | 1590 | 52105 | 101 | 5601870 | 36.1 | 1073 | 3017 | 172 | 552377 | 3.6 | 1188 | 8137 | 110 | 952773 | 6.1 | 1256 | 1711 | 50 | 91065 | 0.6 | 1458 | 4489 | 60 | 286704 | 1.9 | 1500 | 7403 | 52 | 409773 | 2.6 | 1592 | 1263 | 50 | 67221 | 0.4 | 1728 | 4527 | 114 | 549348 | 3.5
data/Spotted Gum/SG-35(4).txt | Spotted Gum | 35 kW/m2 | 41.89 counts | 0.995402 | 1365 | 40659 | 200 | 8656033 | 45 | 1.834862385 | 1.2106858 | 0.6598238 | 221 | 1586 | 61621 | 109 | 7149694 | 37.1 | 1073 | 3967 | 142 | 599629 | 3.1 | 1186 | 9999 | 112 | 1192084 | 6.2 | 1250 | 2277 | 50 | 121190 | 0.6 | 1458 | 5251 | 58 | 324192 | 1.7 | 1492 | 5825 | 50 | 310026 | 1.6 | 1596 | 5257 | 50 | 279795 | 1.5 | 1732 | 5549 | 104 | 614300 | 3.2
data/Spotted Gum/SG-35(5).txt | Spotted Gum | 35 kW/m2 | 31.00 counts | 0.993974 | 1365 | 26597 | 200 | 5662326 | 44.9 | 1.801801802 | 1.200434014 | 0.6662408 | 221 | 1586 | 39921 | 111 | 4716899 | 37.4 | 1073 | 2575 | 158 | 433078 | 3.4 | 1188 | 6677 | 108 | 767604 | 6.1 | 1256 | 1213 | 50 | 64560 | 0.5 | 1456 | 3045 | 50 | 162065 | 1.3 | 1490 | 4045 | 50 | 215288 | 1.7 | 1596 | 3195 | 50 | 170049 | 1.3 | 1730 | 3755 | 104 | 415696 | 3.3
data/Spotted Gum/SG-50(1).txt | Spotted Gum | 50 kW/m2 | 13.78 counts | 0.997577 | 1367 | 16463 | 200 | 3504864 | 42.9 | 1.739130435 | 1.056700753 | 0.6076029 | 217 | 1584 | 27095 | 115 | 3316799 | 40.6 | 1073 | 1347 | 164 | 235149 | 2.9 | 1184 | 3805 | 104 | 421231 | 5.2 | 1260 | 909 | 50 | 48380 | 0.6 | 1454 | 2803 | 56 | 167087 | 2 | 1496 | 2793 | 50 | 148653 | 1.8 | 1590 | 3047 | 50 | 162172 | 2 | 1742 | 1679 | 96 | 171575 | 2.1
data/Spotted Gum/SG-50(2).txt | Spotted Gum | 50 kW/m2 | 22.38 counts | 0.992692 | 1367 | 14343 | 200 | 3053530 | 43.8 | 1.769911504 | 1.008695474 | 0.569913 | 217 | 1584 | 25167 | 113 | 3027207 | 43.4 | 1073 | 453 | 124 | 59793 | 0.9 | 1184 | 2823 | 104 | 312519 | 4.5 | 1260 | 335 | 50 | 17830 | 0.3 | 1456 | 2685 | 58 | 165769 | 2.4 | 1500 | 2625 | 50 | 139711 | 2 | 1590 | 2593 | 50 | 138008 | 2 | 1730 | 987 | 58 | 60936 | 0.9
data/Spotted Gum/SG-50(3).txt | Spotted Gum | 50 kW/m2 | 107.25 counts | 0.96114 | 1369 | 18521 | 148 | 2917819 | 29.2 | 1.78313253 | 0.573686299 | 0.3217295 | 223 | 1592 | 57567 | 83 | 5086088 | 50.9 | 975 | 1 | 50 | 53 | 0 | 1150 | 1 | 50 | 53 | 0 | 1298 | 433 | 50 | 23046 | 0.2 | 1454 | 9999 | 104 | 1106935 | 11.1 | 1520 | 9999 | 68 | 723765 | 7.2 | 1570 | 1405 | 90 | 134602 | 1.3 | 1700 | 1 | 50 | 53 | 0
data/Spotted Gum/SG-50(4).txt | Spotted Gum | 50 kW/m2 | 18.50 counts | 0.994282 | 1365 | 12067 | 200 | 2568985 | 44.4 | 2.02020202 | 0.988195058 | 0.4891564 | 219 | 1584 | 24669 | 99 | 2599674 | 44.9 | 1073 | 1 | 50 | 53 | 0 | 1178 | 1661 | 76 | 134374 | 2.3 | 1250 | 279 | 50 | 14849 | 0.3 | 1452 | 2145 | 62 | 141563 | 2.4 | 1496 | 3585 | 56 | 213702 | 3.7 | 1598 | 1973 | 50 | 105010 | 1.8 | 1700 | 203 | 50 | 10804 | 0.2
data/Spotted Gum/SG-50(5).txt | Spotted Gum | 50 kW/m2 | 13.19 counts | 0.997835 | 1367 | 16701 | 200 | 3555533 | 42.5 | 1.739130435 | 1.05884667 | 0.6088367 | 217 | 1584 | 27431 | 115 | 3357930 | 40.1 | 1073 | 1559 | 152 | 252245 | 3 | 1186 | 3963 | 110 | 464033 | 5.5 | 1258 | 925 | 50 | 49232 | 0.6 | 1452 | 2923 | 60 | 186686 | 2.2 | 1496 | 3155 | 50 | 167920 | 2 | 1590 | 2677 | 50 | 142479 | 1.7 | 1736 | 1989 | 90 | 190550 | 2.3
2.35482 | 14672.87 | 22706.67 | 1568.998 | 3571.001 | 900.271484 | 2192.582 | 3133.006 | 1166.614 | 1986.988 | 24353.18 | 24306.61 | [23 empty] | 24350.58
| D | G_G | S_L | S | D_S | A_1 | A_2 | G_L | C | TOTAL | Chris | diff | [13 empty] | D | G_G | S_L | S | D_S | A_1 | A_2 | G_L | C | TOTAL
900.271484 | 900.271484 | 900.271484 | 900.271484 | 900.271484 | 900.271484 | 900.271484 | 900.271484 | 900.271484 | 900.271484 | 900.271484 | 43.12811 | 857.143374 | 5780993.6 | 5818863.9 | 0.006550826 | [9 empty] | 900 | 0.004544623 | 2.418338e-44 | 77.23426 | 3.898109e-05 | 2.170576e-60 | 7.771411e-109 | 6.905152e-146 | 5.68151e-227 | 3.113524e-69 | 77.23884
901.609375 | 0.005040523 | 4.052196e-44 | 81.66375 | 4.78178e-05 | 7.824149e-60 | 3.407694e-108 | 4.321012e-145 | 6.651604e-226 | 5.889924e-69 | 81.66884 | 45.513184 | 36.15566 | [12 empty] | 902 | 0.005168553 | 4.592216e-44 | 82.77013 | 5.024032e-05 | 1.06714e-59 | 4.875248e-108 | 6.738555e-145 | 1.207496e-225 | 6.874284e-69 | 82.77535
902.945313 | 0.005491526 | 6.214089e-44 | 85.49915 | 5.660714e-05 | 2.258352e-59 | 1.158623e-107 | 1.972697e-144 | 5.104571e-225 | 9.989004e-69 | 85.5047 | 48.006341 | 37.49836 | [12 empty] | 904 | 0.005874885 | 8.703959e-44 | 88.63143 | 6.463726e-05 | 5.200138e-59 | 3.038295e-107 | 6.526146e-144 | 2.543632e-224 | 1.514875e-68 | 88.63737
904.28125 | 0.005981403 | 9.521439e-44 | 89.48253 | 6.695917e-05 | 6.492721e-59 | 3.927766e-107 | 8.975543e-144 | 3.901864e-224 | 1.692646e-68 | 89.48858 | 50.614951 | 38.87363 | [12 empty] | 906 | 0.006674041 | 1.646647e-43 | 94.83142 | 8.30129e-05 | 2.511626e-58 | 1.881047e-106 | 6.272538e-143 | 5.310921e-223 | 3.331965e-68 | 94.83818
905.619141 | 0.006514178 | 1.4586e-43 | 93.62403 | 7.916117e-05 | 1.862128e-58 | 1.329977e-106 | 4.078931e-143 | 2.979574e-223 | 2.867976e-68 | 93.63063 | 53.347136 | 40.28349 | [12 empty] | 908 | 0.007577703 | 3.109378e-43 | 101.3835 | 0.0001064242 | 1.202381e-57 | 1.156927e-105 | 5.983102e-142 | 1.099087e-221 | 7.314727e-68 | 101.3912
906.955078 | 0.007091769 | 2.231194e-43 | 97.91555 | 9.349003e-05 | 5.311335e-58 | 4.482192e-106 | 1.843303e-142 | 2.259572e-222 | 4.851566e-68 | 97.92273 | 56.199024 | 41.72371 | [12 empty] | 910 | 0.00859895 | 5.860514e-43 | 108.301 | 0.0001361968 | 5.705264e-57 | 7.068847e-105 | 5.663774e-141 | 2.254454e-220 | 1.602765e-67 | 108.3098
908.291016 | 0.007718663 | 3.410176e-43 | 102.367 | 0.0001103255 | 1.508964e-57 | 1.50612e-105 | 8.301827e-142 | 1.706788e-221 | 8.200114e-68 | 102.3748 | 59.178686 | 43.19615 | [12 empty] | 912 | 0.009752422 | 1.102522e-42 | 115.5975 | 0.0001739906 | 2.68322e-56 | 4.290696e-104 | 5.320863e-140 | 4.5835e-219 | 3.505224e-67 | 115.6074
909.626953 | 0.008398894 | 5.207801e-43 | 106.9824 | 0.0001300899 | 4.270066e-57 | 5.046037e-105 | 3.726286e-141 | 1.284142e-220 | 1.384807e-67 | 106.9909 | 62.290342 | 44.70059 | [12 empty] | 914 | 0.01105449 | 2.070273e-42 | 123.2862 | 0.0002218792 | 1.250788e-55 | 2.587279e-103 | 4.960833e-139 | 9.236342e-218 | 7.651312e-67 | 123.2975
910.960938 | 0.009135689 | 7.941495e-43 | 111.7586 | 0.0001532375 | 1.201752e-56 | 1.682671e-104 | 1.663241e-140 | 9.595124e-220 | 2.334847e-67 | 111.7679 | 65.533425 | 46.23449 | [12 empty] | 916 | 0.01252345 | 3.88023e-42 | 131.3806 | 0.0002824487 | 5.779071e-55 | 1.54987e-102 | 4.590117e-138 | 1.844801e-216 | 1.666979e-66 | 131.3934
912.296875 | 0.009935886 | 1.210757e-42 | 116.7137 | 0.0001804048 | 3.373917e-56 | 5.604499e-104 | 7.41501e-140 | 7.162229e-219 | 3.936328e-67 | 116.7238 | 68.921749 | 47.80203 | [12 empty] | 918 | 0.01417975 | 7.258996e-42 | 139.8937 | 0.0003589175 | 2.646544e-54 | 9.223245e-102 | 4.214921e-137 | 3.652128e-215 | 3.62492e-66 | 139.9083
913.630859 | 0.01080218 | 1.843244e-42 | 121.837 | 0.0002121708 | 9.420702e-56 | 1.857956e-103 | 3.287371e-139 | 5.309507e-218 | 6.625596e-67 | 121.848 | 72.449768 | 49.39823 | [12 empty] | 920 | 0.01604621 | 1.355454e-41 | 148.8386 | 0.0004552833 | 1.201287e-53 | 5.452664e-101 | 3.841064e-136 | 7.166205e-214 | 7.867574e-66 | 148.8552
914.966797 | 0.01174254 | 2.805527e-42 | 127.1476 | 0.0002493928 | 2.624022e-55 | 6.152051e-103 | 1.455661e-138 | 3.932027e-217 | 1.11512e-66 | 127.1596 | 76.13222 | 51.02734 | [12 empty] | 922 | 0.01814828 | 2.526284e-41 | 158.2281 | 0.0005765021 | 5.404575e-53 | 3.20236e-100 | 3.473843e-135 | 1.393732e-212 | 1.704345e-65 | 158.2468
916.300781 | 0.01276005 | 4.264012e-42 | 132.6338 | 0.0002928448 | 7.269179e-55 | 2.027538e-102 | 6.409966e-138 | 2.891955e-216 | 1.873785e-66 | 132.6469 | 79.962766 | 52.68409 | [12 empty] | 924 | 0.02051434 | 4.699686e-41 | 168.0745 | 0.0007287055 | 2.410034e-52 | 1.868392e-99 | 3.117923e-134 | 2.686681e-211 | 3.68509e-65 | 168.0958
917.634766 | 0.01386231 | 6.475328e-42 | 138.3072 | 0.0003435973 | 2.005808e-54 | 6.662611e-102 | 2.81308e-137 | 2.11862e-215 | 3.145943e-66 | 138.3214 | 83.951136 | 54.37031 | [12 empty] | 926 | 0.02317601 | 8.726594e-41 | 178.3901 | 0.0009194653 | 1.065201e-51 | 1.082935e-98 | 2.777264e-133 | 5.133337e-210 | 7.95267e-65 | 178.4142
918.96875 | 0.01505607 | 9.825265e-42 | 144.1717 | 0.0004028285 | 5.512886e-54 | 2.182959e-101 | 1.230377e-136 | 1.545965e-214 | 5.277331e-66 | 144.1872 | 88.101802 | 56.08537 | [12 empty] | 928 | 0.02616852 | 1.617372e-40 | 189.1864 | 0.001158112 | 4.666449e-51 | 6.235525e-98 | 2.455078e-132 | 9.721432e-209 | 1.712979e-64 | 189.2137
920.300781 | 0.01634663 | 1.488681e-41 | 150.222 | 0.00047179 | 1.507007e-53 | 7.119034e-101 | 5.351677e-136 | 1.120398e-213 | 8.838574e-66 | 150.2388 | 92.412812 | 57.82603 | [12 empty] | 930 | 0.02953105 | 2.992018e-40 | 200.4746 | 0.001456123 | 2.026229e-50 | 3.566812e-97 | 2.153823e-131 | 1.824767e-207 | 3.682689e-64 | 200.5056
921.634766 | 0.01774558 | 2.255088e-41 | 156.4797 | 0.0005522509 | 4.109409e-53 | 2.318871e-100 | 2.324928e-135 | 8.111358e-213 | 1.48017e-65 | 156.498 | 96.901305 | 59.59668 | [12 empty] | 932 | 0.03330716 | 5.524687e-40 | 212.2655 | 0.001827585 | 8.720416e-50 | 2.026861e-96 | 1.875216e-130 | 3.394936e-206 | 7.902277e-64 | 212.3006
922.96875 | 0.0192595 | 3.413222e-41 | 162.9396 | 0.0006459256 | 1.116166e-52 | 7.531091e-100 | 1.006604e-134 | 5.849249e-212 | 2.476699e-65 | 162.9596 | 101.565578 | 61.39397 | [12 empty] | 934 | 0.0375453 | 1.018217e-39 | 224.569 | 0.002289756 | 3.719913e-49 | 1.144206e-95 | 1.620276e-129 | 6.260407e-205 | 1.692441e-63 | 224.6089
924.300781 | 0.02089492 | 5.158721e-41 | 169.5956 | 0.0007547238 | 3.015314e-52 | 2.434552e-99 | 4.334211e-134 | 4.189287e-211 | 4.137529e-65 | 169.6173 | 106.402902 | 63.21439 | [12 empty] | 936 | 0.04229926 | 1.873106e-39 | 237.3945 | 0.002863734 | 1.572806e-48 | 6.416831e-95 | 1.389387e-128 | 1.144248e-203 | 3.617838e-63 | 237.4397
925.632813 | 0.02266365 | 7.790405e-41 | 176.4605 | 0.0008811565 | 8.113858e-52 | 7.847121e-99 | 1.859929e-133 | 2.988626e-210 | 6.906257e-65 | 176.4841 | 111.424442 | 65.05962 | [12 empty] | 938 | 0.04762874 | 3.439327e-39 | 250.7506 | 0.003575266 | 6.591199e-48 | 3.57498e-94 | 1.182372e-127 | 2.072931e-202 | 7.718959e-63 | 250.8018
926.964844 | 0.02457604 | 1.175488e-40 | 183.5377 | 0.001027963 | 2.174767e-51 | 2.521919e-98 | 7.954575e-133 | 2.1237e-209 | 1.151802e-64 | 183.5633 | 116.634628 | 66.92869 | [12 empty] | 940 | 0.05359998 | 6.303385e-39 | 264.645 | 0.004455702 | 2.737792e-47 | 1.978624e-93 | 9.985768e-127 | 3.72217e-201 | 1.643775e-62 | 264.7031
928.296875 | 0.02664326 | 1.772217e-40 | 190.8306 | 0.001198287 | 5.806159e-51 | 8.081307e-98 | 3.390566e-132 | 1.503161e-208 | 1.919317e-64 | 190.8585 | 122.037873 | 68.82058 | [12 empty] | 942 | 0.0602864 | 1.153091e-38 | 279.0846 | 0.005543141 | 1.127154e-46 | 1.0879e-92 | 8.369611e-126 | 6.62452e-200 | 3.493818e-62 | 279.1504
929.628906 | 0.02887725 | 2.669659e-40 | 198.3425 | 0.001395738 | 1.544031e-50 | 2.582034e-97 | 1.44033e-131 | 1.059763e-207 | 3.195576e-64 | 198.3727 | 127.638546 | 70.73419 | [12 empty] | 944 | 0.06776933 | 2.105437e-38 | 294.0752 | 0.006883793 | 4.599524e-46 | 5.942258e-92 | 6.961866e-125 | 1.168583e-198 | 7.411947e-62 | 294.1498
930.958984 | 0.03128719 | 4.015826e-40 | 206.0649 | 0.001624089 | 4.084084e-50 | 8.211741e-97 | 6.085113e-131 | 7.421009e-207 | 5.312042e-64 | 206.0978 | 133.432311 | 72.66551 | [12 empty] | 946 | 0.07613883 | 3.837163e-38 | 309.6217 | 0.00853359 | 1.860327e-45 | 3.224411e-91 | 5.747017e-124 | 2.043202e-197 | 1.569417e-61 | 309.7063
932.291016 | 0.03389391 | 6.03942e-40 | 214.0237 | 0.00188874 | 1.077572e-49 | 2.608419e-96 | 2.567618e-130 | 5.190999e-206 | 8.829417e-64 | 214.0595 | 139.440446 | 74.61901 | [12 empty] | 948 | 0.08549455 | 6.980194e-38 | 325.7277 | 0.01056009 | 7.457833e-45 | 1.738144e-90 | 4.70821e-123 | 3.540869e-196 | 3.316796e-61 | 325.8238
933.621094 | 0.03670449 | 9.069778e-40 | 222.1983 | 0.002194312 | 2.827965e-49 | 8.247377e-96 | 1.077489e-129 | 3.60657e-205 | 1.465255e-63 | 222.2372 | 145.649506 | 76.58768 | [12 empty] | 950 | 0.09594665 | 1.267401e-37 | 342.3959 | 0.01304475 | 2.963349e-44 | 9.308025e-90 | 3.827946e-122 | 6.082125e-195 | 6.996375e-61 | 342.5049
934.951172 | 0.03973838 | 1.360942e-39 | 230.603 | 0.002547329 | 7.392611e-49 | 2.600087e-95 | 4.506446e-129 | 2.495936e-204 | 2.429569e-63 | 230.6453 | 152.072252 | 78.57306 | [12 empty] | 952 | 0.1076169 | 2.296939e-37 | 359.6274 | 0.01608555 | 1.167077e-43 | 4.95183e-89 | 3.088675e-121 | 1.035494e-193 | 1.472996e-60 | 359.7511
936.28125 | 0.04301249 | 2.04044e-39 | 239.2405 | 0.002954826 | 1.924941e-48 | 8.173222e-95 | 1.878428e-128 | 1.720555e-203 | 4.025131e-63 | 239.2865 | 158.7127 | 80.57375 | [12 empty] | 954 | 0.1206397 | 4.155032e-37 | 377.4222 | 0.01980014 | 4.555787e-43 | 2.617041e-88 | 2.47329e-120 | 1.747377e-192 | 3.095311e-60 | 377.5626
937.611328 | 0.04654495 | 3.056677e-39 | 248.1131 | 0.003424832 | 4.99267e-48 | 2.561724e-94 | 7.803577e-128 | 1.181406e-202 | 6.662934e-63 | 248.1631 | 165.574764 | 82.58834 | [12 empty] | 956 | 0.1351634 | 7.502197e-37 | 395.7788 | 0.02432946 | 1.762682e-42 | 1.374015e-87 | 1.965507e-119 | 2.922622e-191 | 6.492038e-60 | 395.9383
938.941406 | 0.05035517 | 4.575269e-39 | 257.2232 | 0.003966495 | 1.289864e-47 | 8.005802e-94 | 3.230963e-127 | 8.080271e-202 | 1.102011e-62 | 257.2776 | 172.662254 | 84.61531 | [12 empty] | 958 | 0.1513516 | 1.352047e-36 | 414.6942 | 0.02984206 | 6.759761e-42 | 7.166535e-87 | 1.550138e-118 | 4.845129e-190 | 1.359039e-59 | 414.8754
940.271484 | 0.05446394 | 6.842663e-39 | 266.5729 | 0.004590235 | 3.319335e-47 | 2.494657e-93 | 1.333242e-126 | 5.504887e-201 | 1.821129e-62 | 266.632 | 179.97886 | 86.65313 | [12 empty] | 960 | 0.1693848 | 2.432116e-36 | 434.1641 | 0.03653905 | 2.569423e-41 | 3.713328e-86 | 1.213285e-117 | 7.961316e-189 | 2.839599e-59 | 434.37
941.599609 | 0.05888676 | 1.021925e-38 | 276.1499 | 0.005306778 | 8.496793e-47 | 7.737995e-93 | 5.471728e-126 | 3.725176e-200 | 3.004767e-62 | 276.2141 | 187.516883 | 88.69719 | [12 empty] | 962 | 0.1894615 | 4.366827e-36 | 454.1823 | 0.04465989 | 9.680249e-41 | 1.91141e-85 | 9.424362e-117 | 1.296615e-187 | 5.921832e-59 | 454.4165
942.929688 | 0.06366046 | 1.525848e-38 | 285.984 | 0.00613169 | 2.169484e-46 | 2.397197e-92 | 2.242756e-125 | 2.518048e-199 | 4.957195e-62 | 286.0538 | 195.301915 | 90.75187 | [12 empty] | 964 | 0.2118003 | 7.825947e-36 | 474.7413 | 0.05448917 | 3.614801e-40 | 9.774191e-85 | 7.26503e-116 | 2.093073e-186 | 1.232621e-58 | 475.0076
944.257813 | 0.06879643 | 2.275043e-38 | 296.0479 | 0.007077802 | 5.510101e-46 | 7.392545e-92 | 9.142856e-125 | 1.690681e-198 | 8.165395e-62 | 296.1238 | 203.314338 | 92.80945 | [12 empty] | 966 | 0.2366417 | 1.3999e-35 | 495.8316 | 0.06636435 | 1.337916e-39 | 4.965286e-84 | 5.558012e-115 | 3.348917e-185 | 2.560807e-58 | 496.1346
945.585938 | 0.07432857 | 3.389303e-38 | 306.3572 | 0.00816353 | 1.394002e-45 | 2.273115e-91 | 3.714709e-124 | 1.130733e-197 | 1.343861e-61 | 306.4397 | 211.568506 | 94.87121 | [12 empty] | 968 | 0.2642502 | 2.499461e-35 | 517.4422 | 0.08068476 | 4.908179e-39 | 2.505787e-83 | 4.219859e-114 | 5.310937e-184 | 5.310047e-58 | 517.7871
946.914063 | 0.08028594 | 5.045146e-38 | 316.913 | 0.009408468 | 3.512919e-45 | 6.969251e-91 | 1.504219e-123 | 7.53285e-197 | 2.209872e-61 | 317.0027 | 220.067335 | 96.93538 | [12 empty] | 970 | 0.2949161 | 4.454356e-35 | 539.5601 | 0.09792199 | 1.784673e-38 | 1.256263e-82 | 3.179604e-113 | 8.348045e-183 | 1.098991e-57 | 539.953
948.242188 | 0.08669959 | 7.503771e-38 | 327.7162 | 0.01083481 | 8.818072e-45 | 2.130532e-90 | 6.070724e-123 | 4.998727e-196 | 3.630913e-61 | 327.8137 | 228.813557 | 99.00015 | [12 empty] | 972 | 0.3289582 | 7.923421e-35 | 562.1708 | 0.1186318 | 6.431966e-38 | 6.256815e-82 | 2.377632e-112 | 1.300604e-181 | 2.270199e-57 | 562.6184
949.570313 | 0.09360269 | 1.115136e-37 | 338.7673 | 0.01246766 | 2.204855e-44 | 6.494223e-90 | 2.441817e-122 | 3.304154e-195 | 5.960742e-61 | 338.8734 | 237.809705 | 101.0637 | [12 empty] | 974 | 0.3667265 | 1.406791e-34 | 585.2578 | 0.1434676 | 2.297607e-37 | 3.095726e-81 | 1.764464e-111 | 2.00841e-180 | 4.680667e-57 | 585.768
950.896484 | 0.1010194 | 1.654879e-37 | 350.0501 | 0.01433247 | 5.484099e-44 | 1.970581e-89 | 9.76884e-122 | 2.169497e-194 | 9.770227e-61 | 350.1654 | 247.044314 | 103.1211 | [12 empty] | 976 | 0.4086043 | 2.493078e-34 | 608.8026 | 0.1731964 | 8.13494e-37 | 1.521627e-80 | 1.299503e-110 | 3.074019e-179 | 9.632208e-57 | 609.3844
952.224609 | 0.1090094 | 2.455274e-37 | 361.5978 | 0.01646674 | 1.360554e-43 | 5.971861e-89 | 3.903051e-121 | 1.422866e-193 | 1.601258e-60 | 361.7232 | 256.5467 | 105.1765 | [12 empty] | 978 | 0.4550119 | 4.409926e-34 | 632.7851 | 0.208716 | 2.854828e-36 | 7.430028e-80 | 9.498136e-110 | 4.663451e-178 | 1.978418e-56 | 633.4488
953.550781 | 0.1175894 | 3.637684e-37 | 373.3763 | 0.01890027 | 3.357767e-43 | 1.801595e-88 | 1.551056e-120 | 9.269849e-193 | 2.620228e-60 | 373.5128 | 266.290782 | 107.222 | [12 empty] | 980 | 0.5064095 | 7.786028e-34 | 657.1831 | 0.2510758 | 9.930069e-36 | 3.604202e-79 | 6.889632e-109 | 7.012213e-177 | 4.055873e-56 | 657.9405
954.876953 | 0.1268139 | 5.385096e-37 | 385.4021 | 0.02167658 | 8.254508e-43 | 5.419329e-88 | 6.143248e-120 | 6.015712e-192 | 4.284041e-60 | 385.5506 | 276.291971 | 109.2586 | [12 empty] | 982 | 0.5633004 | 1.372113e-33 | 681.9726 | 0.3014991 | 3.423508e-35 | 1.736858e-78 | 4.95964e-108 | 1.04508e-175 | 8.298981e-56 | 682.8374
956.203125 | 0.1367287 | 7.965361e-37 | 397.6744 | 0.02484138 | 2.021332e-42 | 1.625455e-87 | 2.425025e-119 | 3.888725e-191 | 6.998503e-60 | 397.836 | 286.551645 | 111.2844 | [12 empty] | 984 | 0.6262351 | 2.413531e-33 | 707.1278 | 0.3614092 | 1.169869e-34 | 8.314875e-78 | 3.543242e-107 | 1.5438e-174 | 1.694882e-55 | 708.1155
957.529297 | 0.1473827 | 1.177229e-36 | 410.1924 | 0.02844612 | 4.930488e-42 | 4.861218e-87 | 9.540737e-119 | 2.503993e-190 | 1.142335e-59 | 410.3682 | 297.070917 | 113.2973 | [12 empty] | 986 | 0.6958153 | 4.237455e-33 | 732.621 | 0.4324586 | 3.962326e-34 | 3.954429e-77 | 2.512164e-106 | 2.260368e-173 | 3.454841e-55 | 733.7492
958.855469 | 0.1588281 | 1.738442e-36 | 422.9546 | 0.03254864 | 1.197976e-41 | 1.449627e-86 | 3.741064e-118 | 1.606072e-189 | 1.863025e-59 | 423.146 | 307.850628 | 115.2954 | [12 empty] | 988 | 0.7726979 | 7.425857e-33 | 758.4224 | 0.5165613 | 1.330178e-33 | 1.868307e-76 | 1.767631e-105 | 3.280303e-172 | 7.028957e-55 | 759.7117
960.179688 | 0.1711019 | 2.563623e-36 | 435.9403 | 0.03720655 | 2.895662e-41 | 4.303408e-86 | 1.4591e-117 | 1.023335e-188 | 3.033674e-59 | 436.1486 | 318.874886 | 117.2737 | [12 empty] | 990 | 0.8575997 | 1.298905e-32 | 784.5009 | 0.6159298 | 4.426049e-33 | 8.768981e-76 | 1.234332e-104 | 4.718411e-171 | 1.427341e-54 | 785.9744
961.505859 | 0.1842995 | 3.779554e-36 | 449.1858 | 0.0425064 | 6.981033e-41 | 1.275872e-85 | 5.683228e-117 | 6.51273e-188 | 4.939332e-59 | 449.4126 | 330.176466 | 119.2362 | [12 empty] | 992 | 0.9513026 | 2.267761e-32 | 810.8231 | 0.733116 | 1.45972e-32 | 4.088712e-75 | 8.553988e-104 | 6.727046e-170 | 2.892937e-54 | 812.5075
962.830078 | 0.1984451 | 5.564462e-36 | 462.65 | 0.04851401 | 1.674321e-40 | 3.765744e-85 | 2.201844e-116 | 4.117512e-187 | 8.029596e-59 | 462.8969 | 341.722062 | 121.1749 | [12 empty] | 994 | 1.054659 | 3.951904e-32 | 837.3542 | 0.8710563 | 4.77166e-32 | 1.893914e-74 | 5.883041e-103 | 9.506043e-169 | 5.852268e-54 | 839.2799
964.154297 | 0.2136244 | 8.185598e-36 | 476.3496 | 0.05532779 | 4.000078e-40 | 1.108253e-84 | 8.50217e-116 | 2.59309e-186 | 1.304239e-58 | 476.6186 | 353.527772 | 123.0908 | [12 empty] | 996 | 1.168596 | 6.873923e-32 | 864.0577 | 1.033123 | 1.546025e-31 | 8.715065e-74 | 4.015426e-102 | 1.331441e-167 | 1.181636e-53 | 866.2594
965.478516 | 0.229909 | 1.203157e-35 | 490.2819 | 0.06304968 | 9.519388e-40 | 3.252161e-84 | 3.272087e-115 | 1.626713e-185 | 2.116696e-58 | 490.5748 | 365.592932 | 124.9819 | [12 empty] | 998 | 1.294124 | 1.193417e-31 | 890.8953 | 1.223178 | 4.964895e-31 | 3.983982e-73 | 2.719931e-101 | 1.848379e-166 | 2.381316e-53 | 893.4126
966.802734 | 0.2473747 | 1.767007e-35 | 504.4436 | 0.0717936 | 2.256629e-39 | 9.515886e-84 | 1.255079e-114 | 1.016517e-184 | 3.432398e-58 | 504.7627 | 377.916545 | 126.8462 | [12 empty] | 1000 | 1.432342 | 2.068088e-31 | 917.8275 | 1.445637 | 1.58034e-30 | 1.809258e-72 | 1.82844e-100 | 2.543355e-165 | 4.78988e-53 | 920.7055
968.126953 | 0.2661026 | 2.59298e-35 | 518.8312 | 0.08168682 | 5.328713e-39 | 2.776332e-83 | 4.798106e-114 | 6.327466e-184 | 5.561281e-58 | 519.179 | 390.497305 | 128.6817 | [12 empty] | 1002 | 1.584444 | 3.577132e-31 | 944.813 | 1.705537 | 4.985835e-30 | 8.162444e-72 | 1.219832e-99 | 3.468723e-164 | 9.616264e-53 | 948.103
969.449219 | 0.2861482 | 3.799791e-35 | 533.4192 | 0.09285378 | 1.25184e-38 | 8.064089e-83 | 1.824587e-113 | 3.912806e-183 | 8.99667e-58 | 533.7982 | 403.314424 | 130.4838 | [12 empty] | 1004 | 1.751725 | 6.175756e-31 | 971.8093 | 2.008607 | 1.559093e-29 | 3.658275e-71 | 8.076362e-99 | 4.688987e-163 | 1.926914e-52 | 975.5697
970.773438 | 0.307662 | 5.566859e-35 | 548.2466 | 0.1054856 | 2.933155e-38 | 2.339207e-82 | 6.928973e-113 | 2.416726e-182 | 1.455243e-57 | 548.6597 | 416.403755 | 132.2559 | [12 empty] | 1006 | 1.935594 | 1.064228e-30 | 998.7728 | 2.361352 | 4.83229e-29 | 1.628804e-70 | 5.306744e-98 | 6.282542e-162 | 3.853827e-52 | 1003.07
972.095703 | 0.3306777 | 8.144443e-35 | 563.2649 | 0.1197206 | 6.837387e-38 | 6.755338e-82 | 2.617418e-112 | 1.482909e-181 | 2.350281e-57 | 563.7153 | 429.724327 | 133.9909 | [12 empty] | 1008 | 2.137577 | 1.830493e-30 | 1025.658 | 2.771142 | 1.484502e-28 | 7.204402e-70 | 3.460485e-97 | 8.343312e-161 | 7.693011e-52 | 1030.567
973.417969 | 0.3553291 | 1.190579e-34 | 578.491 | 0.1357716 | 1.587674e-37 | 1.945244e-81 | 9.854481e-112 | 9.063954e-181 | 3.792653e-57 | 578.9821 | 443.292574 | 135.6896 | [12 empty] | 1010 | 2.359328 | 3.142613e-30 | 1052.42 | 3.246302 | 4.520176e-28 | 3.165654e-69 | 2.239455e-96 | 1.098218e-159 | 1.532762e-51 | 1058.026
974.742188 | 0.3817659 | 1.739977e-34 | 593.9427 | 0.153884 | 3.676928e-37 | 5.594035e-81 | 3.705081e-111 | 5.533429e-180 | 6.11944e-57 | 594.4784 | 457.126004 | 137.3524 | [12 empty] | 1012 | 2.602641 | 5.385214e-30 | 1079.012 | 3.796217 | 1.364196e-27 | 1.381864e-68 | 1.438283e-95 | 1.432799e-158 | 3.048084e-51 | 1085.411
976.0625 | 0.4099837 | 2.537983e-34 | 609.5455 | 0.1742137 | 8.461571e-37 | 1.59909e-80 | 1.383002e-110 | 3.347119e-179 | 9.851602e-57 | 610.1297 | 471.159438 | 138.9703 | [12 empty] | 1014 | 2.869454 | 9.210946e-30 | 1105.385 | 4.431443 | 4.080797e-27 | 5.992441e-68 | 9.167325e-95 | 1.852801e-157 | 6.049974e-51 | 1112.686
977.384766 | 0.4402269 | 3.701028e-34 | 625.3623 | 0.1971131 | 1.942091e-36 | 4.565045e-80 | 5.155275e-110 | 2.022189e-178 | 1.585796e-56 | 625.9997 | 485.450852 | 140.5488 | [12 empty] | 1016 | 3.161866 | 1.572515e-29 | 1131.491 | 5.163824 | 1.209929e-26 | 2.581538e-67 | 5.798792e-94 | 2.374757e-156 | 1.198544e-50 | 1139.817
978.707031 | 0.4725866 | 5.392641e-34 | 641.3638 | 0.2228501 | 4.440212e-36 | 1.299467e-79 | 1.915298e-109 | 1.216992e-177 | 2.550508e-56 | 642.0593 | 499.97549 | 142.0838 | [12 empty] | 1018 | 3.482145 | 2.679627e-29 | 1157.283 | 6.006615 | 3.555673e-26 | 1.104816e-66 | 3.640231e-93 | 3.016868e-155 | 2.369894e-50 | 1166.771
980.027344 | 0.507149 | 7.846677e-34 | 657.5194 | 0.2517078 | 1.010014e-35 | 3.682695e-79 | 7.078458e-109 | 7.276497e-177 | 4.095822e-56 | 658.2783 | 514.7069 | 143.5714 | [12 empty] | 1020 | 3.83274 | 4.557674e-29 | 1182.709 | 6.974614 | 1.035692e-25 | 4.697185e-66 | 2.267863e-92 | 3.798747e-154 | 4.677112e-50 | 1193.517
981.349609 | 0.5441642 | 1.141449e-33 | 673.8697 | 0.2841341 | 2.291371e-35 | 1.04228e-78 | 2.612387e-108 | 4.345325e-176 | 6.576563e-56 | 674.698 | 529.683766 | 145.0143 | [12 empty] | 1022 | 4.216296 | 7.737513e-29 | 1207.722 | 8.084304 | 2.990102e-25 | 1.98391e-65 | 1.402172e-91 | 4.741013e-153 | 9.212995e-50 | 1220.023
982.669922 | 0.5836791 | 1.658188e-33 | 690.3592 | 0.3204331 | 5.171992e-35 | 2.936887e-78 | 9.590876e-108 | 2.578078e-175 | 1.05437e-55 | 691.2633 | 544.856641 | 146.4067 | [12 empty] | 1024 | 4.635665 | 1.311139e-28 | 1232.272 | 9.353996 | 8.556345e-25 | 8.324202e-65 | 8.603642e-91 | 5.864741e-152 | 1.811332e-49 | 1246.261
983.990234 | 0.6259122 | 2.406895e-33 | 707.0041 | 0.3610911 | 1.162896e-34 | 8.251669e-78 | 3.50945e-107 | 1.523666e-174 | 1.68899e-55 | 707.9911 | 560.241883 | 147.7493 | [12 empty] | 1026 | 5.09392 | 2.21761e-28 | 1256.309 | 10.80398 | 2.426819e-24 | 3.469762e-64 | 5.239138e-90 | 7.190735e-151 | 3.554424e-49 | 1272.206
985.310547 | 0.6710389 | 3.490821e-33 | 723.7964 | 0.4065944 | 2.604623e-34 | 2.311792e-77 | 1.279913e-106 | 8.970262e-174 | 2.703344e-55 | 724.8741 | 575.833585 | 149.0405 | [12 empty] | 1028 | 5.594372 | 3.743786e-28 | 1279.784 | 12.45668 | 6.822339e-24 | 1.43679e-63 | 3.166167e-89 | 8.738655e-150 | 6.96169e-49 | 1297.835
986.630859 | 0.7192452 | 5.058764e-33 | 740.7277 | 0.4574793 | 5.811247e-34 | 6.458138e-77 | 4.652452e-106 | 5.260664e-173 | 4.323301e-55 | 741.9044 | 591.625448 | 150.2789 | [12 empty] | 1030 | 6.140586 | 6.308497e-28 | 1302.649 | 14.33683 | 1.900974e-23 | 5.910488e-63 | 1.89891e-88 | 1.052598e-148 | 1.360925e-48 | 1323.126
987.951172 | 0.7707284 | 7.325006e-33 | 757.7891 | 0.5143358 | 1.291561e-33 | 1.798947e-76 | 1.685559e-105 | 3.073246e-172 | 6.90828e-55 | 759.0742 | 607.610879 | 151.4633 | [12 empty] | 1032 | 6.736393 | 1.061036e-27 | 1324.855 | 16.47161 | 5.250077e-23 | 2.415405e-62 | 1.130242e-87 | 1.256688e-147 | 2.655388e-48 | 1348.063
989.269531 | 0.8256131 | 1.059208e-32 | 774.9461 | 0.577714 | 2.856088e-33 | 4.989141e-76 | 6.074943e-105 | 1.783791e-171 | 1.102209e-54 | 776.3494 | 623.758848 | 152.5906 | [12 empty] | 1034 | 7.385913 | 1.781244e-27 | 1346.356 | 18.89082 | 1.43715e-22 | 9.806022e-62 | 6.676286e-87 | 1.487097e-146 | 5.171252e-48 | 1372.633
990.589844 | 0.8842828 | 1.531224e-32 | 792.2401 | 0.6485141 | 6.298848e-33 | 1.381792e-75 | 2.186387e-104 | 1.034058e-170 | 1.758325e-54 | 793.7729 | 640.10996 | 153.6629 | [12 empty] | 1036 | 8.09357 | 2.984737e-27 | 1367.105 | 21.62707 | 3.899287e-22 | 3.95487e-61 | 3.913768e-86 | 1.744206e-145 | 1.005166e-47 | 1396.826
991.908203 | 0.9467972 | 2.210582e-32 | 809.6101 | 0.7273069 | 1.382187e-32 | 3.810305e-75 | 7.828029e-104 | 5.955806e-170 | 2.800753e-54 | 811.2842 | 656.608259 | 154.6759 | [12 empty] | 1038 | 8.864113 | 4.992038e-27 | 1387.057 | 24.71592 | 1.048613e-21 | 1.584558e-60 | 2.27694e-85 | 2.027698e-144 | 1.950086e-47 | 1420.637
993.226563 | 1.013487 | 3.188765e-32 | 827.0717 | 0.8150464 | 3.021332e-32 | 1.04769e-74 | 2.793461e-103 | 3.417139e-169 | 4.457506e-54 | 828.9002 | 673.269976 | 155.6302 | [12 empty] | 1040 | 9.702633 | 8.33372e-27 | 1406.168 | 28.19602 | 2.795066e-21 | 6.306966e-60 | 1.314634e-84 | 2.336444e-143 | 3.776103e-47 | 1444.067
994.544922 | 1.084613 | 4.596062e-32 | 844.6144 | 0.9126688 | 6.578934e-32 | 2.872509e-74 | 9.935669e-103 | 1.953034e-168 | 7.08843e-54 | 846.6116 | 690.086955 | 156.5247 | [12 empty] | 1042 | 10.61459 | 1.388638e-26 | 1424.395 | 32.1093 | 7.384408e-21 | 2.493844e-59 | 7.532764e-84 | 2.668421e-142 | 7.298073e-47 | 1467.119
995.863281 | 1.16045 | 6.61907e-32 | 862.2275 | 1.021199 | 1.427047e-31 | 7.853181e-74 | 3.522217e-102 | 1.111943e-167 | 1.126288e-53 | 864.4092 | 707.050804 | 157.3584 | [12 empty] | 1044 | 11.60582 | 2.309556e-26 | 1441.697 | 36.50111 | 1.933687e-20 | 9.796129e-59 | 4.283517e-83 | 3.020649e-141 | 1.407818e-46 | 1489.804
997.181641 | 1.241291 | 9.524801e-32 | 879.9002 | 1.141758 | 3.083523e-31 | 2.140848e-73 | 1.244515e-101 | 6.306406e-167 | 1.788092e-53 | 882.2833 | 724.15288 | 158.1304 | [12 empty] | 1046 | 12.68258 | 3.834045e-26 | 1458.036 | 41.42031 | 5.018841e-20 | 3.822753e-58 | 2.41737e-82 | 3.389166e-140 | 2.710561e-46 | 1512.139
998.498047 | 1.327313 | 1.368765e-31 | 897.5948 | 1.27536 | 6.629633e-31 | 5.810843e-73 | 4.374611e-101 | 3.553804e-166 | 2.834489e-53 | 900.1975 | 741.358648 | 158.8388 | [12 empty] | 1048 | 13.85156 | 6.352945e-26 | 1473.373 | 46.91942 | 1.291123e-19 | 1.481953e-57 | 1.353887e-81 | 3.769053e-139 | 5.208899e-46 | 1534.144
999.816406 | 1.419094 | 1.966454e-31 | 915.3523 | 1.423736 | 1.421517e-30 | 1.575043e-72 | 1.535516e-100 | 2.000074e-165 | 4.492602e-53 | 918.1952 | 758.710076 | 159.4851 | [12 empty] | 1050 | 15.1199 | 1.050708e-25 | 1487.673 | 53.05472 | 3.292141e-19 | 5.707278e-57 | 7.525199e-81 | 4.154498e-138 | 9.990949e-46 | 1555.848
1001.132813 | 1.516708 | 2.821331e-31 | 933.1084 | 1.587898 | 3.032867e-30 | 4.250726e-72 | 5.362033e-100 | 1.118451e-164 | 7.109957e-53 | 936.213 | 776.146496 | 160.0665 | [12 empty] | 1052 | 16.49522 | 1.734517e-25 | 1500.904 | 59.8863 | 8.320245e-19 | 2.183535e-56 | 4.150976e-80 | 4.53891e-137 | 1.912677e-45 | 1577.286
1002.449219 | 1.620646 | 4.044575e-31 | 950.8772 | 1.769631 | 6.445925e-30 | 1.143912e-71 | 1.866264e-99 | 6.230432e-164 | 1.124289e-52 | 954.2675 | 793.684063 | 160.5834 | [12 empty] | 1054 | 17.98567 | 2.858012e-25 | 1513.034 | 67.47813 | 2.084206e-18 | 8.299035e-56 | 2.272369e-79 | 4.91509e-136 | 3.654692e-45 | 1598.498
1003.765625 | 1.731292 | 5.793492e-31 | 968.6465 | 1.970654 | 1.364733e-29 | 3.069601e-71 | 6.474192e-99 | 3.457402e-163 | 1.776361e-52 | 972.3485 | 811.313208 | 161.0353 | [12 empty] | 1056 | 19.59993 | 4.700442e-25 | 1524.035 | 75.89805 | 5.174782e-18 | 3.133514e-55 | 1.234537e-78 | 5.275434e-135 | 6.97002e-45 | 1619.533
1005.082031 | 1.849047 | 8.291952e-31 | 986.4039 | 2.192831 | 2.878333e-29 | 8.213542e-71 | 2.23855e-98 | 1.911228e-162 | 2.804314e-52 | 990.4458 | 829.024223 | 161.4216 | [12 empty] | 1058 | 21.34722 | 7.716186e-25 | 1533.881 | 85.21779 | 1.273474e-17 | 1.175363e-54 | 6.656192e-78 | 5.612182e-134 | 1.326757e-44 | 1640.446
1006.398438 | 1.974337 | 1.185829e-30 | 1004.137 | 2.438189 | 6.047351e-29 | 2.191487e-70 | 7.714671e-98 | 1.052461e-161 | 4.423484e-52 | 1008.549 | 846.807319 | 161.7418 | [12 empty] | 1060 | 23.23739 | 1.264317e-24 | 1542.548 | 95.51289 | 3.106241e-17 | 4.379746e-54 | 3.561592e-77 | 5.917688e-133 | 2.52071e-44 | 1661.298
1007.714844 | 2.10761 | 1.694477e-30 | 1021.832 | 2.708924 | 1.265668e-28 | 5.830505e-70 | 2.649942e-97 | 5.773378e-161 | 6.971791e-52 | 1026.648 | 864.652596 | 161.9956 | [12 empty] | 1062 | 25.28091 | 2.067751e-24 | 1550.016 | 106.8626 | 7.509776e-17 | 1.621296e-53 | 1.891293e-76 | 6.184708e-132 | 4.780006e-44 | 1682.159
1009.029297 | 2.249122 | 2.418072e-30 | 1039.45 | 3.006952 | 2.635924e-28 | 1.544562e-69 | 9.055913e-97 | 3.146962e-160 | 1.09717e-51 | 1044.706 | 882.523568 | 162.1823 | [12 empty] | 1064 | 27.48888 | 3.375435e-24 | 1556.266 | 119.3498 | 1.799557e-16 | 5.962276e-53 | 9.967132e-76 | 6.406682e-131 | 9.047075e-44 | 1703.105
1010.345703 | 2.399792 | 3.449697e-30 | 1057.03 | 3.335732 | 5.474587e-28 | 4.085953e-69 | 3.090231e-96 | 1.713086e-159 | 1.72639e-51 | 1062.766 | 900.463432 | 162.3023 | [12 empty] | 1066 | 29.87313 | 5.499846e-24 | 1561.285 | 133.0606 | 4.274163e-16 | 2.178203e-52 | 5.212883e-75 | 6.578001e-130 | 1.709079e-43 | 1724.219
1011.660156 | 2.559695 | 4.914885e-30 | 1074.507 | 3.697063 | 1.131445e-27 | 1.076259e-68 | 1.049134e-95 | 9.266367e-159 | 2.712405e-51 | 1080.764 | 918.409092 | 162.355 | [12 empty] | 1068 | 32.44617 | 8.944592e-24 | 1565.06 | 148.0845 | 1.006198e-15 | 7.90535e-52 | 2.705717e-74 | 6.694244e-129 | 3.222479e-43 | 1745.591
1012.974609 | 2.729598 | 6.996737e-30 | 1091.894 | 4.094407 | 2.329436e-27 | 2.826855e-68 | 3.550127e-95 | 4.993159e-158 | 4.258078e-51 | 1098.718 | 936.377338 | 162.3403 | [12 empty] | 1070 | 35.2213 | 1.451977e-23 | 1567.582 | 164.5135 | 2.347807e-15 | 2.850232e-51 | 1.393745e-73 | 6.752366e-128 | 6.064461e-43 | 1767.316
1014.289063 | 2.910083 | 9.952396e-30 | 1109.176 | 4.530993 | 4.777539e-27 | 7.403779e-68 | 1.197375e-94 | 2.680264e-157 | 6.679071e-51 | 1116.617 | 954.358477 | 162.2582 | [12 empty] | 1072 | 38.21259 | 2.352601e-23 | 1568.844 | 182.4424 | 5.429855e-15 | 1.020883e-50 | 7.124929e-73 | 6.750831e-127 | 1.139117e-42 | 1789.499
1015.603516 | 3.101758 | 1.414521e-29 | 1126.339 | 5.010303 | 9.760971e-27 | 1.933598e-67 | 4.025218e-94 | 1.433226e-156 | 1.046795e-50 | 1134.451 | 972.342905 | 162.1086 | [12 empty] | 1074 | 41.43495 | 3.804747e-23 | 1568.844 | 201.9677 | 1.244689e-14 | 3.63252e-50 | 3.614718e-72 | 6.689679e-126 | 2.135595e-42 | 1812.247
1016.917969 | 3.305266 | 2.00882e-29 | 1143.371 | 5.536088 | 1.986632e-26 | 5.035495e-67 | 1.348719e-93 | 7.634623e-156 | 1.63927e-50 | 1152.213 | 990.32122 | 161.8913 | [12 empty] | 1076 | 44.90413 | 6.141758e-23 | 1567.582 | 223.1877 | 2.828007e-14 | 1.284034e-49 | 1.819972e-71 | 6.570526e-125 | 3.996164e-42 | 1835.673
1018.230469 | 3.520952 | 2.849028e-29 | 1160.232 | 6.111482 | 4.023673e-26 | 1.305769e-66 | 4.496243e-93 | 4.041294e-155 | 2.563267e-50 | 1169.865 | 1008.257537 | 161.607 | [12 empty] | 1078 | 48.6368 | 9.895751e-23 | 1565.06 | 246.2014 | 6.368641e-14 | 4.509014e-49 | 9.093932e-71 | 6.396491e-124 | 7.46349e-42 | 1859.898
1019.544922 | 3.750168 | 4.039507e-29 | 1176.958 | 6.742525 | 8.126823e-26 | 3.381195e-66 | 1.496684e-92 | 2.136323e-154 | 4.007465e-50 | 1187.451 | 1026.196273 | 161.2547 | [12 empty] | 1080 | 52.65054 | 1.591454e-22 | 1561.285 | 271.1083 | 1.421543e-13 | 1.572979e-48 | 4.50957e-70 | 6.172062e-123 | 1.391281e-41 | 1885.044
1020.857422 | 3.992977 | 5.719858e-29 | 1193.486 | 7.431975 | 1.633446e-25 | 8.718185e-66 | 4.956909e-92 | 1.122221e-153 | 6.256066e-50 | 1204.911 | 1044.075459 | 160.8356 | [12 empty] | 1082 | 56.96391 | 2.554633e-22 | 1556.266 | 298.0076 | 3.144995e-13 | 5.451311e-48 | 2.219295e-69 | 5.902903e-122 | 2.58858e-41 | 1911.238
1022.169922 | 4.250493 | 8.092692e-29 | 1209.827 | 8.185687 | 3.270613e-25 | 2.241551e-65 | 1.636323e-91 | 5.872601e-153 | 9.758369e-50 | 1222.263 | 1061.913435 | 160.3493 | [12 empty] | 1084 | 61.59649 | 4.093099e-22 | 1550.016 | 326.997 | 6.896467e-13 | 1.876789e-47 | 1.083906e-68 | 5.595614e-121 | 4.807094e-41 | 1938.609
1023.482422 | 4.523535 | 1.144067e-28 | 1225.966 | 9.008975 | 6.523703e-25 | 5.746959e-65 | 5.38399e-91 | 3.061421e-152 | 1.520889e-49 | 1239.498 | 1079.702229 | 159.796 | [12 empty] | 1086 | 66.56889 | 6.545837e-22 | 1542.548 | 358.1726 | 1.498926e-12 | 6.418982e-47 | 5.25369e-68 | 5.257469e-120 | 8.910002e-41 | 1967.289
1024.794922 | 4.812968 | 1.616073e-28 | 1241.889 | 9.907518 | 1.296283e-24 | 1.469245e-64 | 1.7657e-90 | 1.58985e-151 | 2.368438e-49 | 1256.61 | 1097.434271 | 159.1757 | [12 empty] | 1088 | 71.90281 | 1.044882e-21 | 1533.881 | 391.6274 | 3.229094e-12 | 2.180989e-46 | 2.527167e-67 | 4.896125e-119 | 1.648341e-40 | 1997.411
1026.107422 | 5.119697 | 2.280978e-28 | 1257.584 | 10.88739 | 2.565937e-24 | 3.745564e-64 | 5.77174e-90 | 8.224888e-151 | 3.685284e-49 | 1273.591 | 1115.102435 | 158.4888 | [12 empty] | 1090 | 77.62106 | 1.664787e-21 | 1524.035 | 427.4505 | 6.894899e-12 | 7.361685e-46 | 1.206424e-66 | 4.51934e-118 | 3.04362e-40 | 2029.106
1027.417969 | 5.444175 | 3.215216e-28 | 1273.013 | 11.9534 | 5.054697e-24 | 9.508345e-64 | 1.877205e-89 | 4.228496e-150 | 5.725841e-49 | 1290.411 | 1132.673954 | 157.7366 | [12 empty] | 1092 | 83.74762 | 2.64752e-21 | 1513.034 | 465.7261 | 1.459224e-11 | 2.468524e-45 | 5.715608e-66 | 4.134704e-117 | 5.609292e-40 | 2062.508
1028.730469 | 5.788368 | 4.530776e-28 | 1288.208 | 13.11563 | 9.929444e-24 | 2.410257e-63 | 6.096189e-89 | 2.170917e-149 | 8.894823e-49 | 1307.112 | 1150.195097 | 156.917 | [12 empty] | 1094 | 90.30765 | 4.202512e-21 | 1500.904 | 506.5326 | 3.060996e-11 | 8.223072e-45 | 2.687333e-65 | 3.74939e-116 | 1.03181e-39 | 2097.744
1030.041016 | 6.152293 | 6.376243e-28 | 1303.111 | 14.37796 | 1.941166e-23 | 6.084012e-63 | 1.96981e-88 | 1.107612e-148 | 1.379736e-48 | 1323.641 | 1167.608204 | 156.0329 | [12 empty] | 1096 | 97.32755 | 6.658371e-21 | 1487.673 | 549.9413 | 6.364298e-11 | 2.721242e-44 | 1.253941e-64 | 3.369952e-115 | 1.894373e-39 | 2134.942
1031.351563 | 6.537542 | 8.966213e-28 | 1317.731 | 15.74981 | 3.780471e-23 | 1.531395e-62 | 6.344128e-88 | 5.629603e-148 | 2.138453e-48 | 1340.018 | 1184.934505 | 155.0834 | [12 empty] | 1098 | 104.835 | 1.05297e-20 | 1473.373 | 596.0152 | 1.31155e-10 | 8.946163e-44 | 5.806696e-64 | 3.002158e-114 | 3.471406e-39 | 2174.223
1032.662109 | 6.945261 | 1.25981e-27 | 1332.054 | 17.23946 | 7.334567e-23 | 3.843745e-62 | 2.036576e-87 | 2.850445e-147 | 3.311685e-48 | 1356.238 | 1202.169743 | 154.0687 | [12 empty] | 1100 | 112.8589 | 1.662086e-20 | 1458.036 | 644.8079 | 2.67896e-10 | 2.921748e-43 | 2.668564e-63 | 2.650881e-113 | 6.349207e-39 | 2215.703
1033.972656 | 7.376651 | 1.768695e-27 | 1346.067 | 18.85568 | 1.417584e-22 | 9.62039e-62 | 6.516451e-87 | 1.437784e-146 | 5.124408e-48 | 1372.3 | 1219.310397 | 152.9892 | [12 empty] | 1102 | 121.4296 | 2.618667e-20 | 1441.697 | 696.3627 | 5.423684e-10 | 9.479497e-43 | 1.21709e-62 | 2.32003e-112 | 1.159065e-38 | 2259.49
1035.283203 | 7.832971 | 2.481148e-27 | 1359.758 | 20.60778 | 2.729408e-22 | 2.40105e-61 | 2.078276e-86 | 7.224707e-146 | 7.922892e-48 | 1388.199 | 1236.353644 | 151.8453 | [12 empty] | 1104 | 130.5787 | 4.118092e-20 | 1424.395 | 750.7108 | 1.088352e-09 | 3.055373e-42 | 5.508893e-62 | 2.012537e-111 | 2.111884e-38 | 2305.684
1036.59375 | 8.315539 | 3.477797e-27 | 1373.114 | 22.50559 | 5.235206e-22 | 5.975582e-61 | 6.606584e-86 | 3.616531e-145 | 1.223966e-47 | 1403.935 | 1253.297454 | 150.6374 | [12 empty] | 1106 | 140.3394 | 6.463996e-20 | 1406.168 | 807.8708 | 2.164667e-09 | 9.783171e-42 | 2.474586e-61 | 1.730378e-110 | 3.840665e-38 | 2354.378
1037.902344 | 8.824953 | 4.868441e-27 | 1386.102 | 24.55634 | 9.993709e-22 | 1.480956e-60 | 2.089714e-85 | 1.799165e-144 | 1.888076e-47 | 1419.483 | 1270.11559 | 149.3678 | [12 empty] | 1108 | 150.746 | 1.012734e-19 | 1387.057 | 867.8471 | 4.267364e-09 | 3.111942e-41 | 1.103157e-60 | 1.474636e-109 | 6.971352e-38 | 2405.65
1039.212891 | 9.364177 | 6.813116e-27 | 1398.75 | 26.77711 | 1.902328e-21 | 3.664916e-60 | 6.599722e-85 | 8.937922e-144 | 2.912032e-47 | 1434.891 | 1286.857899 | 148.0333 | [12 empty] | 1110 | 161.8346 | 1.583722e-19 | 1367.105 | 930.629 | 8.338253e-09 | 9.833765e-41 | 4.880545e-60 | 1.245592e-108 | 1.262995e-37 | 2459.569
1040.521484 | 9.93311 | 9.522186e-27 | 1411.007 | 29.17285 | 3.603932e-21 | 9.031755e-60 | 2.07398e-84 | 4.412791e-143 | 4.484753e-47 | 1450.113 | 1303.475008 | 146.6383 | [12 empty] | 1112 | 173.6425 | 2.472017e-19 | 1346.356 | 996.1897 | 1.614869e-08 | 3.087057e-40 | 2.142871e-59 | 1.042829e-107 | 2.283813e-37 | 2516.188
1041.830078 | 10.53411 | 1.329782e-26 | 1422.882 | 31.75889 | 6.801715e-21 | 2.219498e-59 | 6.496353e-84 | 2.170406e-142 | 6.901246e-47 | 1465.175 | 1319.993432 | 145.1813 | [12 empty] | 1114 | 186.2087 | 3.851354e-19 | 1324.855 | 1064.485 | 3.09989e-08 | 9.62733e-40 | 9.337275e-59 | 8.653616e-107 | 4.121862e-37 | 2575.549
1043.138672 | 11.16882 | 1.85557e-26 | 1434.362 | 34.548 | 1.278824e-20 | 5.438904e-59 | 2.028245e-83 | 1.063455e-141 | 1.061116e-46 | 1480.079 | 1336.415583 | 143.6629 | [12 empty] | 1116 | 199.5735 | 5.989141e-19 | 1302.649 | 1135.453 | 5.897964e-08 | 2.982658e-39 | 4.037763e-58 | 7.117522e-106 | 7.42507e-37 | 2637.675
1044.447266 | 11.83896 | 2.587182e-26 | 1445.436 | 37.55362 | 2.395263e-20 | 1.329053e-58 | 6.311855e-83 | 5.19096e-141 | 1.630214e-46 | 1494.829 | 1352.74488 | 142.0838 | [12 empty] | 1118 | 213.779 | 9.296187e-19 | 1279.784 | 1209.012 | 1.112256e-07 | 9.179894e-39 | 1.732838e-57 | 5.802389e-105 | 1.335002e-36 | 2702.575
1045.753906 | 12.54525 | 3.60259e-26 | 1456.079 | 40.78483 | 4.465223e-20 | 3.234226e-58 | 1.954548e-82 | 2.51827e-140 | 2.500894e-46 | 1509.409 | 1368.961578 | 140.4471 | [12 empty] | 1120 | 228.8687 | 1.440238e-18 | 1256.309 | 1285.063 | 2.078999e-07 | 2.806779e-38 | 7.380263e-57 | 4.688475e-104 | 2.395726e-36 | 2770.24
1047.0625 | 13.29167 | 5.014999e-26 | 1466.311 | 44.26602 | 8.30021e-20 | 7.858708e-58 | 6.043054e-82 | 1.219928e-139 | 3.835929e-46 | 1523.868 | 1385.119665 | 138.7486 | [12 empty] | 1122 | 244.8877 | 2.227169e-18 | 1232.272 | 1363.485 | 3.851683e-07 | 8.525411e-38 | 3.119479e-56 | 3.754942e-103 | 4.29108e-36 | 2840.644
1048.369141 | 14.07796 | 6.97214e-26 | 1476.091 | 48.00221 | 1.535633e-19 | 1.901662e-57 | 1.859191e-81 | 5.873507e-139 | 5.875108e-46 | 1538.172 | 1401.177446 | 136.9941 | [12 empty] | 1124 | 261.8826 | 3.437646e-18 | 1207.722 | 1444.136 | 7.072837e-07 | 2.57252e-37 | 1.308546e-55 | 2.980724e-102 | 7.671322e-36 | 2913.741
1049.677734 | 14.9085 | 9.690101e-26 | 1485.441 | 52.02069 | 2.832934e-19 | 4.594771e-57 | 5.710939e-81 | 2.823789e-138 | 8.996723e-46 | 1552.37 | 1417.190573 | 135.1792 | [12 empty] | 1126 | 279.9017 | 5.296126e-18 | 1182.709 | 1526.856 | 1.287311e-06 | 7.711499e-37 | 5.447436e-55 | 2.345238e-101 | 1.368825e-35 | 2989.467
1050.984375 | 15.78295 | 1.345027e-25 | 1494.321 | 56.32624 | 5.201673e-19 | 1.105604e-56 | 1.745633e-80 | 1.349285e-137 | 1.375701e-45 | 1566.43 | 1433.120033 | 133.3103 | [12 empty] | 1128 | 298.9947 | 8.14413e-18 | 1157.283 | 1611.462 | 2.32231e-06 | 2.296441e-36 | 2.250567e-54 | 1.828938e-100 | 2.43781e-35 | 3067.739
1052.291016 | 16.70474 | 1.865467e-25 | 1502.738 | 60.94215 | 9.514915e-19 | 2.652855e-56 | 5.318489e-80 | 6.422895e-137 | 2.101896e-45 | 1580.385 | 1448.999644 | 131.3855 | [12 empty] | 1130 | 319.2132 | 1.25003e-17 | 1131.491 | 1697.751 | 4.152444e-06 | 6.793727e-36 | 9.227589e-54 | 1.413702e-99 | 4.33337e-35 | 3148.456
1053.597656 | 17.67618 | 2.585222e-25 | 1510.684 | 65.88657 | 1.733892e-18 | 6.347527e-56 | 1.615151e-79 | 3.045879e-136 | 3.208823e-45 | 1594.247 | 1464.840422 | 129.4061 | [12 empty] | 1132 | 340.6098 | 1.915072e-17 | 1105.385 | 1785.501 | 7.359261e-06 | 1.996629e-35 | 3.75475e-53 | 1.083088e-98 | 7.688222e-35 | 3231.496
1054.904297 | 18.69968 | 3.579829e-25 | 1518.15 | 71.17841 | 3.147709e-18 | 1.514516e-55 | 4.889096e-79 | 1.438965e-135 | 4.894721e-45 | 1608.028 | 1480.654575 | 127.3732 | [12 empty] | 1134 | 363.2392 | 2.928459e-17 | 1079.012 | 1874.469 | 1.292741e-05 | 5.829392e-35 | 1.516249e-52 | 8.224627e-98 | 1.361445e-34 | 3316.72
1056.208984 | 19.77612 | 4.950739e-25 | 1525.118 | 76.82852 | 5.687729e-18 | 3.598808e-55 | 1.472712e-78 | 6.756761e-135 | 7.455627e-45 | 1621.723 | 1496.431809 | 125.2911 | [12 empty] | 1136 | 387.1574 | 4.469742e-17 | 1052.42 | 1964.394 | 2.250792e-05 | 1.690774e-34 | 6.076539e-52 | 6.190355e-97 | 2.406293e-34 | 3403.972
1057.515625 | 20.91132 | 6.844517e-25 | 1531.603 | 82.8741 | 1.024766e-17 | 8.53857e-55 | 4.429097e-78 | 3.168031e-134 | 1.135434e-44 | 1635.389 | 1512.233874 | 123.155 | [12 empty] | 1138 | 412.4217 | 6.809494e-17 | 1025.658 | 2054.995 | 3.884241e-05 | 4.871741e-34 | 2.416789e-51 | 4.618083e-96 | 4.244935e-34 | 3493.076
1058.820313 | 22.10462 | 9.450616e-25 | 1537.579 | 89.31799 | 1.837754e-17 | 2.017583e-54 | 1.325534e-77 | 1.476374e-133 | 1.726692e-44 | 1649.002 | 1528.029143 | 120.9727 | [12 empty] | 1140 | 439.091 | 1.035468e-16 | 998.7728 | 2145.978 | 6.643911e-05 | 1.394503e-33 | 9.539323e-51 | 3.414717e-95 | 7.474251e-34 | 3583.842
1060.125 | 23.36051 | 1.303864e-24 | 1543.05 | 96.19051 | 3.283296e-17 | 4.753994e-54 | 3.954218e-77 | 6.854296e-133 | 2.623712e-44 | 1662.601 | 1543.857972 | 118.7428 | [12 empty] | 1142 | 467.2259 | 1.57162e-16 | 971.8093 | 2237.029 | 0.0001126389 | 3.965437e-33 | 3.736741e-50 | 2.502618e-94 | 1.313525e-33 | 3676.065
1061.429688 | 24.68192 | 1.797461e-24 | 1548.009 | 103.5139 | 5.843772e-17 | 1.117037e-53 | 1.175776e-76 | 3.170227e-132 | 3.983513e-44 | 1676.205 | 1559.738284 | 116.4669 | [12 empty] | 1144 | 496.8878 | 2.380935e-16 | 944.813 | 2327.824 | 0.0001892777 | 1.120209e-32 | 1.452663e-49 | 1.817947e-93 | 2.304005e-33 | 3769.525
1062.734375 | 26.07193 | 2.475948e-24 | 1552.453 | 111.3111 | 1.036183e-16 | 2.617326e-53 | 3.48484e-76 | 1.460755e-131 | 6.043167e-44 | 1689.836 | 1575.68908 | 114.147 | [12 empty] | 1146 | 528.1399 | 3.600285e-16 | 917.8275 | 2418.025 | 0.0003152518 | 3.143718e-32 | 5.604454e-49 | 1.308924e-92 | 4.033689e-33 | 3863.993
1064.039063 | 27.53372 | 3.407835e-24 | 1556.376 | 119.6056 | 1.830376e-16 | 6.115467e-53 | 1.029521e-75 | 6.705411e-131 | 9.160343e-44 | 1703.516 | 1591.730517 | 111.7851 | [12 empty] | 1148 | 561.0464 | 5.433947e-16 | 890.8953 | 2507.283 | 0.0005204302 | 8.764449e-32 | 2.145845e-48 | 9.34103e-92 | 7.048481e-33 | 3959.226
1065.34375 | 29.07061 | 4.686737e-24 | 1559.775 | 128.4214 | 3.221098e-16 | 1.424894e-52 | 3.031669e-75 | 3.06643e-130 | 1.387418e-43 | 1717.267 | 1607.883792 | 109.3833 | [12 empty] | 1150 | 595.6728 | 8.186214e-16 | 864.0577 | 2595.244 | 0.0008515579 | 2.427404e-31 | 8.153794e-48 | 6.607267e-91 | 1.229314e-32 | 4054.975
1066.646484 | 30.68357 | 6.43741e-24 | 1562.642 | 137.769 | 5.642405e-16 | 3.30651e-52 | 8.884304e-75 | 1.393852e-129 | 2.098371e-43 | 1731.095 | 1624.146702 | 106.9478 | [12 empty] | 1152 | 632.0857 | 1.230949e-15 | 837.3542 | 2681.544 | 0.001381061 | 6.678762e-31 | 3.074806e-47 | 4.63229e-90 | 2.139953e-32 | 4150.985
1067.951172 | 32.381 | 8.839216e-24 | 1564.983 | 147.7013 | 9.854878e-16 | 7.661039e-52 | 2.599326e-74 | 6.32627e-129 | 3.17304e-43 | 1745.065 | 1640.591291 | 104.4738 | [12 empty] | 1154 | 670.3526 | 1.847508e-15 | 810.8231 | 2765.819 | 0.002220026 | 1.825519e-30 | 1.150727e-46 | 3.218966e-89 | 3.718089e-32 | 4246.997
1069.253906 | 34.16154 | 1.212176e-23 | 1566.788 | 158.2144 | 1.713324e-15 | 1.767841e-51 | 7.568277e-74 | 2.854033e-128 | 4.791255e-43 | 1759.164 | 1657.192509 | 101.9714 | [12 empty] | 1156 | 710.5421 | 2.767716e-15 | 784.5009 | 2847.703 | 0.003537123 | 4.956934e-30 | 4.273889e-46 | 2.217093e-88 | 6.447768e-32 | 4342.749
1070.556641 | 36.03151 | 1.661017e-23 | 1568.06 | 169.3488 | 2.967516e-15 | 4.068029e-51 | 2.196505e-73 | 1.282732e-127 | 7.228907e-43 | 1773.44 | 1673.999985 | 99.43984 | [12 empty] | 1158 | 752.7235 | 4.138531e-15 | 758.4224 | 2926.831 | 0.005585849 | 1.337139e-29 | 1.575327e-45 | 1.513555e-87 | 1.116023e-31 | 4437.982
1071.859375 | 37.9949 | 2.274249e-23 | 1568.796 | 181.1307 | 5.120491e-15 | 9.3349e-51 | 6.354264e-73 | 5.743513e-127 | 1.089797e-42 | 1787.922 | 1691.039697 | 96.88227 | [12 empty] | 1160 | 796.9671 | 6.176749e-15 | 732.621 | 3002.843 | 0.008743292 | 3.583242e-29 | 5.762552e-45 | 1.02414e-86 | 1.928018e-31 | 4532.44
1073.162109 | 40.05584 | 3.111416e-23 | 1568.998 | 193.5871 | 8.802282e-15 | 2.136094e-50 | 1.832301e-72 | 2.562031e-126 | 1.641602e-42 | 1802.64 | 1708.33849 | 94.30201 | [12 empty] | 1162 | 843.3433 | 9.201593e-15 | 707.1278 | 3075.387 | 0.01356462 | 9.539209e-29 | 2.09197e-44 | 6.868586e-86 | 3.324476e-31 | 4625.872
1074.464844 | 42.21865 | 4.25338e-23 | 1568.663 | 206.7449 | 1.507455e-14 | 4.874346e-50 | 5.266561e-72 | 1.138563e-125 | 2.470815e-42 | 1817.627 | 1725.923989 | 91.70258 | [12 empty] | 1164 | 891.9236 | 1.368218e-14 | 681.9726 | 3144.119 | 0.02085869 | 2.522813e-28 | 7.536896e-44 | 4.565855e-85 | 5.721493e-31 | 4718.036
1075.765625 | 44.48429 | 5.807156e-23 | 1567.795 | 220.6101 | 2.569874e-14 | 1.107804e-49 | 1.506507e-71 | 5.029521e-125 | 3.713611e-42 | 1832.889 | 1743.797403 | 89.09167 | [12 empty] | 1166 | 942.7793 | 2.030657e-14 | 657.1831 | 3208.708 | 0.03179166 | 6.628177e-28 | 2.694797e-43 | 3.008318e-84 | 9.828103e-31 | 4808.702
1077.068359 | 46.86417 | 7.925964e-23 | 1566.391 | 235.2516 | 4.36811e-14 | 2.513798e-49 | 4.302293e-71 | 2.218357e-124 | 5.580437e-42 | 1848.507 | 1762.041343 | 86.46539 | [12 empty] | 1168 | 995.9823 | 3.008204e-14 | 632.7851 | 3268.838 | 0.04802709 | 1.729974e-27 | 9.562165e-43 | 1.964591e-83 | 1.685016e-30 | 4897.654
1078.369141 | 49.35592 | 1.080426e-22 | 1564.457 | 250.653 | 7.390927e-14 | 5.681365e-49 | 1.222778e-70 | 9.726113e-124 | 8.373854e-42 | 1864.466 | 1780.630559 | 83.83579 | [12 empty] | 1170 | 1051.604 | 4.448025e-14 | 608.8026 | 3324.213 | 0.07191279 | 4.485612e-27 | 3.367308e-42 | 1.271649e-82 | 2.883452e-30 | 4984.692
1079.669922 | 51.96798 | 1.471617e-22 | 1561.994 | 266.8631 | 1.245874e-13 | 1.280452e-48 | 3.464155e-70 | 4.248316e-123 | 1.255547e-41 | 1880.825 | 1799.621995 | 81.20331 | [12 empty] | 1172 | 1109.717 | 6.564721e-14 | 585.2578 | 3374.553 | 0.1067266 | 1.155421e-26 | 1.176809e-41 | 8.158482e-82 | 4.924877e-30 | 5069.635
1080.970703 | 54.70543 | 2.002865e-22 | 1559.004 | 283.909 | 2.092278e-13 | 2.877814e-48 | 9.782497e-70 | 1.848691e-122 | 1.881011e-41 | 1897.619 | 1819.045955 | 78.57255 | [12 empty] | 1174 | 1170.392 | 9.670625e-14 | 562.1708 | 3419.604 | 0.1569952 | 2.956617e-26 | 4.081555e-41 | 5.187979e-81 | 8.39561e-30 | 5152.324
1082.271484 | 57.57358 | 2.72374e-22 | 1555.49 | 301.8179 | 3.500538e-13 | 6.449867e-48 | 2.753624e-69 | 8.014603e-122 | 2.815791e-41 | 1914.881 | 1838.933045 | 75.94834 | [12 empty] | 1176 | 1233.7 | 1.421943e-13 | 539.5601 | 3459.134 | 0.2289005 | 7.515994e-26 | 1.404888e-40 | 3.269896e-80 | 1.42851e-29 | 5232.623
1083.572266 | 60.57789 | 3.701151e-22 | 1551.455 | 320.6166 | 5.834726e-13 | 1.441544e-47 | 7.726141e-69 | 3.461547e-121 | 4.211726e-41 | 1932.65 | 1859.31411 | 73.33568 | [12 empty] | 1178 | 1299.712 | 2.086886e-13 | 517.4422 | 3492.939 | 0.3307911 | 1.898079e-25 | 4.799042e-40 | 2.042755e-79 | 2.425986e-29 | 5310.424
1084.873047 | 63.72402 | 5.025332e-22 | 1546.904 | 340.3315 | 9.688935e-13 | 3.212871e-47 | 2.160841e-68 | 1.489457e-120 | 6.294633e-41 | 1950.96 | 1880.220075 | 70.73981 | [12 empty] | 1180 | 1368.497 | 3.057065e-13 | 495.8316 | 3520.843 | 0.4738138 | 4.761882e-25 | 1.626911e-39 | 1.264869e-78 | 4.112136e-29 | 5385.645
1086.171875 | 67.01276 | 6.814768e-22 | 1541.85 | 360.9569 | 1.601676e-12 | 7.132266e-47 | 6.014758e-68 | 6.371005e-120 | 9.394423e-41 | 1969.819 | 1901.649284 | 68.17001 | [12 empty] | 1182 | 1440.123 | 4.469921e-13 | 474.7413 | 3542.701 | 0.67268 | 1.186805e-24 | 5.473555e-39 | 7.762861e-78 | 6.956981e-29 | 5458.237
1087.472656 | 70.46005 | 9.238334e-22 | 1536.281 | 382.58 | 2.63981e-12 | 1.580783e-46 | 1.67142e-67 | 2.720874e-119 | 1.401788e-40 | 1989.321 | 1923.697046 | 65.62415 | [12 empty] | 1184 | 1514.658 | 6.523554e-13 | 454.1823 | 3558.396 | 0.9465773 | 2.938438e-24 | 1.82756e-38 | 4.722204e-77 | 1.174758e-28 | 5528.183
1088.771484 | 74.06176 | 1.250822e-21 | 1530.221 | 405.1605 | 4.331305e-12 | 3.48971e-46 | 4.622665e-67 | 1.155143e-118 | 2.088742e-40 | 2009.443 | 1946.327777 | 63.11566 | [12 empty] | 1186 | 1592.167 | 9.502936e-13 | 434.1641 | 3567.847 | 1.320233 | 7.227535e-24 | 6.055785e-38 | 2.847177e-76 | 1.97993e-28 | 5595.498
1090.070313 | 77.82938 | 1.692216e-21 | 1523.668 | 428.754 | 7.08011e-12 | 7.682439e-46 | 1.274402e-66 | 4.885835e-118 | 3.109848e-40 | 2030.251 | 1969.604435 | 60.64664 | [12 empty] | 1188 | 1672.715 | 1.381722e-12 | 414.6942 | 3571.002 | 1.825121 | 1.766039e-23 | 1.991433e-37 | 1.701496e-75 | 3.330624e-28 | 5660.237
1091.369141 | 81.76954 | 2.287567e-21 | 1516.627 | 453.3831 | 1.153018e-11 | 1.686557e-45 | 3.502086e-66 | 2.05881e-117 | 4.626421e-40 | 2051.78 | 1993.556865 | 58.22317 | [12 empty] | 1190 | 1756.364 | 2.005269e-12 | 395.7788 | 3567.847 | 2.500804 | 4.286935e-23 | 6.499165e-37 | 1.007847e-74 | 5.592107e-28 | 5722.49
1092.667969 | 85.88908 | 3.089939e-21 | 1509.107 | 479.0697 | 1.870712e-11 | 3.692284e-45 | 9.592989e-66 | 8.64308e-117 | 6.87706e-40 | 2074.066 | 2018.21444 | 55.85147 | [12 empty] | 1192 | 1843.174 | 2.904784e-12 | 377.4222 | 3558.396 | 3.396367 | 1.033784e-22 | 2.10497e-36 | 5.917041e-74 | 9.371292e-28 | 5782.388
1093.966797 | 90.19506 | 4.170462e-21 | 1501.115 | 505.8341 | 3.023799e-11 | 8.060864e-45 | 2.619316e-65 | 3.614897e-116 | 1.021438e-39 | 2097.144 | 2043.605874 | 53.5379 | [12 empty] | 1194 | 1933.201 | 4.199951e-12 | 359.6274 | 3542.701 | 4.571895 | 2.476563e-22 | 6.765979e-36 | 3.443195e-73 | 1.567464e-27 | 5840.101
1095.263672 | 94.68786 | 5.621878e-21 | 1492.671 | 533.6529 | 4.865907e-11 | 1.752884e-44 | 7.118294e-65 | 1.503029e-115 | 1.515011e-39 | 2121.011 | 2069.719213 | 51.29222 | [12 empty] | 1196 | 2026.503 | 6.061273e-12 | 342.3959 | 3520.843 | 6.099928 | 5.893936e-22 | 2.158301e-35 | 1.985937e-72 | 2.616796e-27 | 5895.841
1096.5625 | 99.38851 | 7.575865e-21 | 1483.758 | 562.6277 | 7.806604e-11 | 3.805627e-44 | 1.931193e-64 | 6.239462e-115 | 2.246617e-39 | 2145.774 | 2096.660149 | 49.11419 | [12 empty] | 1198 | 2123.129 | 8.731175e-12 | 325.7277 | 3492.939 | 8.066776 | 1.393471e-21 | 6.832661e-35 | 1.135314e-71 | 4.360299e-27 | 5949.862
1097.859375 | 104.2906 | 1.019641e-20 | 1474.413 | 592.6873 | 1.246896e-10 | 8.229776e-44 | 5.214749e-64 | 2.574992e-114 | 3.326882e-39 | 2171.391 | 2124.373656 | 47.0169 | [12 empty] | 1200 | 2223.13 | 1.255367e-11 | 309.6217 | 3459.134 | 10.57358 | 3.272854e-21 | 2.146665e-34 | 6.433e-71 | 7.251648e-27 | 6002.458
1099.15625 | 109.4089 | 1.371264e-20 | 1464.63 | 623.8889 | 1.984168e-10 | 1.774785e-43 | 1.403629e-63 | 1.058728e-113 | 4.922646e-39 | 2197.928 | 2152.924488 | 45.0036 | [12 empty] | 1202 | 2326.55 | 1.801599e-11 | 294.0752 | 3419.604 | 13.73697 | 7.636459e-21 | 6.69322e-34 | 3.612916e-70 | 1.203736e-26 | 6053.965
1100.453125 | 114.7517 | 1.842698e-20 | 1454.42 | 656.245 | 3.145621e-10 | 3.8168e-43 | 3.766015e-63 | 4.336837e-113 | 7.278009e-39 | 2225.417 | 2182.336257 | 43.08086 | [12 empty] | 1204 | 2433.431 | 2.580682e-11 | 279.0846 | 3374.553 | 17.68914 | 1.770084e-20 | 2.071107e-33 | 2.011171e-69 | 1.994344e-26 | 6104.758
1101.75 | 120.3273 | 2.474265e-20 | 1443.793 | 689.7661 | 4.968372e-10 | 8.185573e-43 | 1.007216e-62 | 1.76987e-112 | 1.075175e-38 | 2253.886 | 2212.631219 | 41.25523 | [12 empty] | 1206 | 2543.812 | 3.689778e-11 | 264.645 | 3324.213 | 22.57716 | 4.07598e-20 | 6.360136e-33 | 1.109652e-68 | 3.297942e-26 | 6155.247
1103.046875 | 126.1444 | 3.319689e-20 | 1432.758 | 724.4606 | 7.818109e-10 | 1.750631e-42 | 2.685187e-62 | 7.195974e-112 | 1.58708e-38 | 2283.363 | 2243.830159 | 39.53321 | [12 empty] | 1208 | 2657.725 | 5.265688e-11 | 250.7506 | 3268.838 | 28.56135 | 9.324096e-20 | 1.938326e-32 | 6.068363e-68 | 5.443272e-26 | 6205.876
1104.341797 | 132.2026 | 4.448527e-20 | 1421.344 | 760.2798 | 1.224831e-09 | 3.729425e-42 | 7.125234e-62 | 2.908734e-111 | 2.339468e-38 | 2313.827 | 2275.9032 | 37.92354 | [12 empty] | 1210 | 2775.2 | 7.500657e-11 | 237.3945 | 3208.708 | 35.81252 | 2.118936e-19 | 5.862513e-32 | 3.289297e-67 | 8.967083e-26 | 6257.115
1105.638672 | 138.5292 | 5.959175e-20 | 1409.527 | 797.3355 | 1.913049e-09 | 7.931973e-42 | 1.887448e-61 | 1.173855e-110 | 3.447804e-38 | 2345.392 | 2308.964564 | 36.42764 | [12 empty] | 1212 | 2896.262 | 1.066431e-10 | 224.569 | 3144.119 | 44.50798 | 4.783717e-19 | 1.759694e-31 | 1.767183e-66 | 1.474404e-25 | 6309.457
1106.933594 | 145.1146 | 7.973054e-20 | 1397.354 | 835.5173 | 2.974868e-09 | 1.680451e-41 | 4.976542e-61 | 4.709726e-110 | 5.074204e-38 | 2377.986 | 2342.930315 | 35.05614 | [12 empty] | 1214 | 3020.928 | 1.513405e-10 | 212.2655 | 3075.387 | 54.82615 | 1.072876e-18 | 5.241882e-31 | 9.410369e-66 | 2.419669e-25 | 6363.407
1108.230469 | 151.9884 | 1.066383e-19 | 1384.8 | 874.9391 | 4.611897e-09 | 3.554339e-41 | 1.309868e-60 | 1.886549e-109 | 7.466196e-38 | 2411.728 | 2377.916664 | 33.81084 | [12 empty] | 1216 | 3149.214 | 2.143715e-10 | 200.4746 | 3002.843 | 66.9398 | 2.390397e-18 | 1.54965e-30 | 4.966822e-65 | 3.963414e-25 | 6419.472
1109.525391 | 159.1396 | 1.42453e-19 | 1371.914 | 915.4778 | 7.118496e-09 | 7.488601e-41 | 3.431694e-60 | 7.513054e-109 | 1.097064e-37 | 2446.531 | 2413.829958 | 32.7012 | [12 empty] | 1218 | 3281.128 | 3.030874e-10 | 189.1864 | 2926.831 | 81.00799 | 5.290869e-18 | 4.546495e-30 | 2.598349e-64 | 6.479732e-25 | 6478.153
1110.820313 | 166.5885 | 1.901472e-19 | 1358.689 | 957.1851 | 1.094666e-08 | 1.573411e-40 | 8.961997e-60 | 2.980915e-108 | 1.610712e-37 | 2482.462 | 2450.73175 | 31.73069 | [12 empty] | 1220 | 3416.673 | 4.277186e-10 | 178.3901 | 2847.703 | 97.16685 | 1.163377e-17 | 1.323781e-29 | 1.347296e-63 | 1.05735e-24 | 6539.932
1112.115234 | 174.3456 | 2.536112e-19 | 1345.137 | 1000.051 | 1.677102e-08 | 3.296726e-40 | 2.333006e-59 | 1.17833e-107 | 2.362968e-37 | 2519.534 | 2488.629414 | 30.90445 | [12 empty] | 1222 | 3555.844 | 6.024729e-10 | 168.0745 | 2765.819 | 115.5195 | 2.541267e-17 | 3.825184e-29 | 6.924294e-63 | 1.722086e-24 | 6605.257
1113.408203 | 182.409 | 3.378462e-19 | 1331.293 | 1043.995 | 2.558271e-08 | 6.880845e-40 | 6.045313e-59 | 4.63098e-107 | 3.461795e-37 | 2557.697 | 2527.468709 | 30.22823 | [12 empty] | 1224 | 3698.633 | 8.470444e-10 | 158.2281 | 2681.544 | 136.1254 | 5.514634e-17 | 1.096945e-28 | 3.527238e-62 | 2.799399e-24 | 6674.53
1114.703125 | 190.8141 | 4.499024e-19 | 1317.126 | 1089.134 | 3.89042e-08 | 1.433784e-39 | 1.563733e-58 | 1.817032e-106 | 5.070485e-37 | 2597.074 | 2567.369699 | 29.70444 | [12 empty] | 1226 | 3845.022 | 1.188677e-09 | 148.8386 | 2595.244 | 158.99 | 1.188829e-16 | 3.121864e-28 | 1.780905e-61 | 4.54202e-24 | 6748.095
1115.996094 | 199.5466 | 5.98399e-19 | 1302.693 | 1135.312 | 5.89061e-08 | 2.976098e-39 | 4.026263e-58 | 7.088353e-106 | 7.416554e-37 | 2637.551 | 2608.21236 | 29.33869 | [12 empty] | 1228 | 3994.99 | 1.664988e-09 | 139.8937 | 2507.283 | 184.0549 | 2.546002e-16 | 8.81738e-28 | 8.91238e-61 | 7.355418e-24 | 6826.222
1117.291016 | 208.6444 | 7.956294e-19 | 1287.962 | 1182.646 | 8.891646e-08 | 6.167231e-39 | 1.034852e-57 | 2.760622e-105 | 1.084572e-36 | 2679.251 | 2650.11792 | 29.13353 | [12 empty] | 1230 | 4148.506 | 2.327809e-09 | 131.3806 | 2418.025 | 211.1892 | 5.416696e-16 | 2.471506e-27 | 4.420724e-60 | 1.188885e-23 | 6909.101
1118.583984 | 218.0917 | 1.056586e-18 | 1272.99 | 1230.966 | 1.336357e-07 | 1.273087e-38 | 2.647611e-57 | 1.068971e-104 | 1.583872e-36 | 2722.048 | 2692.955247 | 29.0927 | [12 empty] | 1232 | 4305.533 | 3.248424e-09 | 123.2862 | 2327.824 | 240.1833 | 1.144845e-15 | 6.87512e-27 | 2.173401e-59 | 1.91799e-23 | 6996.827
1119.876953 | 227.914 | 1.40204e-18 | 1257.77 | 1280.315 | 2.001026e-07 | 2.620772e-38 | 6.752267e-57 | 4.123965e-104 | 2.311196e-36 | 2765.998 | 2736.779579 | 29.21844 | [12 empty] | 1234 | 4466.027 | 4.524676e-09 | 115.5975 | 2237.029 | 270.7453 | 2.403783e-15 | 1.897997e-26 | 1.059091e-58 | 3.088354e-23 | 7089.399
1121.169922 | 238.1234 | 1.858989e-18 | 1242.313 | 1330.657 | 2.985193e-07 | 5.380265e-38 | 1.716581e-56 | 1.585089e-103 | 3.369832e-36 | 2811.094 | 2781.580984 | 29.51284 | [12 empty] | 1236 | 4629.935 | 6.29059e-09 | 108.301 | 2145.978 | 302.5002 | 5.013954e-15 | 5.200045e-26 | 5.115327e-58 | 4.96343e-23 | 7186.714
1122.460938 | 248.7162 | 2.461899e-18 | 1226.657 | 1381.88 | 4.434278e-07 | 1.100303e-37 | 4.343998e-56 | 6.057622e-103 | 4.906683e-36 | 2857.254 | 2827.277065 | 29.97665 | [12 empty] | 1238 | 4797.198 | 8.729401e-09 | 101.3835 | 2054.995 | 334.9942 | 1.038967e-14 | 1.413889e-25 | 2.44884e-57 | 7.961792e-23 | 7288.571
1123.753906 | 259.7371 | 3.259189e-18 | 1210.769 | 1434.097 | 6.566351e-07 | 2.246439e-37 | 1.097349e-55 | 2.311117e-102 | 7.142818e-36 | 2904.603 | 2873.990839 | 30.61222 | [12 empty] | 1240 | 4967.748 | 1.209113e-08 | 94.83142 | 1964.394 | 367.7018 | 2.138749e-14 | 3.815223e-25 | 1.161968e-56 | 1.274717e-22 | 7394.675
1125.046875 | 271.1836 | 4.311317e-18 | 1194.684 | 1487.188 | 9.687574e-07 | 4.573835e-37 | 2.763247e-55 | 8.784798e-102 | 1.038977e-35 | 2953.055 | 2921.636078 | 31.41934 | [12 empty] | 1242 | 5141.51 | 1.671623e-08 | 88.63143 | 1874.469 | 400.0377 | 4.373754e-14 | 1.021695e-24 | 5.464806e-56 | 2.037e-22 | 7504.648
1126.337891 | 283.0506 | 5.696247e-18 | 1178.441 | 1541.022 | 1.423128e-06 | 9.276964e-37 | 6.92646e-55 | 3.320159e-101 | 1.50922e-35 | 3002.514 | 2970.11815 | 32.39611 | [12 empty] | 1244 | 5318.399 | 2.306742e-08 | 82.77013 | 1785.501 | 431.3731 | 8.885569e-14 | 2.715306e-24 | 2.547429e-55 | 3.248946e-22 | 7618.043
1127.628906 | 295.3686 | 7.520206e-18 | 1162.029 | 1595.63 | 2.082895e-06 | 1.876454e-36 | 1.730717e-54 | 1.250202e-100 | 2.190557e-35 | 3053.028 | 3019.485152 | 33.54267 | [12 empty] | 1246 | 5498.324 | 3.177233e-08 | 77.23426 | 1697.751 | 461.0541 | 1.793299e-13 | 7.16165e-24 | 1.177e-54 | 5.172112e-22 | 7734.364
1128.919922 | 308.1515 | 9.920485e-18 | 1145.462 | 1650.955 | 3.037284e-06 | 3.785095e-36 | 4.310867e-54 | 4.690251e-100 | 3.176966e-35 | 3104.569 | 3069.711397 | 34.8574 | [12 empty] | 1248 | 5681.185 | 4.368056e-08 | 72.01065 | 1611.462 | 488.4247 | 3.595476e-13 | 1.874579e-23 | 5.390108e-54 | 8.218026e-22 | 7853.083
1130.210938 | 321.4133 | 1.30767e-17 | 1128.752 | 1706.941 | 4.412633e-06 | 7.614172e-36 | 1.070352e-53 | 1.7531e-99 | 4.603907e-35 | 3157.106 | 3120.768492 | 36.33799 | [12 empty] | 1250 | 5866.874 | 5.993998e-08 | 67.08631 | 1526.856 | 512.8497 | 7.16138e-13 | 4.869575e-23 | 2.446613e-53 | 1.303291e-21 | 7973.666
1131.501953 | 335.1684 | 1.722367e-17 | 1111.913 | 1763.526 | 6.387113e-06 | 1.527478e-35 | 2.649183e-53 | 6.528465e-99 | 6.666475e-35 | 3210.607 | 3172.625495 | 37.9814 | [12 empty] | 1252 | 6055.273 | 8.209831e-08 | 62.44843 | 1444.136 | 533.7396 | 1.417012e-12 | 1.255379e-22 | 1.100728e-52 | 2.062952e-21 | 8095.597
1132.792969 | 349.4315 | 2.266811e-17 | 1094.957 | 1820.644 | 9.210981e-06 | 3.055868e-35 | 6.536134e-53 | 2.422203e-98 | 9.645439e-35 | 3265.033 | 3225.249093 | 39.78392 | [12 empty] | 1254 | 6246.257 | 1.122383e-07 | 58.0844 | 1363.485 | 550.5738 | 2.785394e-12 | 3.211849e-22 | 4.908417e-52 | 3.259201e-21 | 8218.4
1134.082031 | 364.1945 | 2.979801e-17 | 1077.925 | 1878.141 | 1.32271e-05 | 6.090426e-35 | 1.605325e-52 | 8.936062e-98 | 1.393675e-34 | 3320.26 | 3278.522147 | 41.738 | [12 empty] | 1256 | 6439.693 | 1.531571e-07 | 53.98188 | 1285.063 | 562.9224 | 5.439216e-12 | 8.15515e-22 | 2.169451e-51 | 5.139338e-21 | 8341.661
1135.373047 | 379.5175 | 3.915631e-17 | 1060.777 | 1936.118 | 1.893465e-05 | 1.211777e-34 | 3.935693e-52 | 3.291068e-97 | 2.013258e-34 | 3376.412 | 3332.568058 | 43.84439 | [12 empty] | 1258 | 6635.439 | 2.086038e-07 | 50.12874 | 1209.012 | 570.4641 | 1.05517e-11 | 2.054969e-21 | 9.503967e-51 | 8.088676e-21 | 8465.045
1136.662109 | 395.3693 | 5.139249e-17 | 1043.577 | 1994.327 | 2.699058e-05 | 2.401899e-34 | 9.605423e-52 | 1.205227e-96 | 2.904373e-34 | 3433.274 | 3387.182957 | 46.09084 | [12 empty] | 1260 | 6833.345 | 2.835938e-07 | 46.51319 | 1135.453 | 573.0004 | 2.033504e-11 | 5.138959e-21 | 4.126738e-50 | 1.270638e-20 | 8588.312
1137.951172 | 411.7884 | 6.740015e-17 | 1026.313 | 2052.778 | 3.833246e-05 | 4.747857e-34 | 2.336898e-51 | 4.397445e-96 | 4.186608e-34 | 3490.88 | 3442.405819 | 48.47384 | [12 empty] | 1262 | 7033.252 | 3.848225e-07 | 43.12368 | 1064.485 | 570.4641 | 3.893176e-11 | 1.275386e-20 | 1.776052e-49 | 1.992234e-20 | 8711.325
1139.240234 | 428.7905 | 8.83253e-17 | 1008.998 | 2111.39 | 5.424007e-05 | 9.359459e-34 | 5.667486e-51 | 1.598567e-95 | 6.030162e-34 | 3549.178 | 3498.192183 | 50.98608 | [12 empty] | 1264 | 7234.995 | 5.212107e-07 | 39.949 | 996.1897 | 562.9224 | 7.404564e-11 | 3.141264e-20 | 7.576196e-49 | 3.11769e-20 | 8834.056
1140.529297 | 446.3918 | 1.156572e-16 | 991.6427 | 2170.081 | 7.646686e-05 | 1.839986e-33 | 1.370153e-50 | 5.789767e-95 | 8.678661e-34 | 3608.115 | 3554.495862 | 53.61961 | [12 empty] | 1266 | 7438.398 | 7.046207e-07 | 36.97826 | 930.629 | 550.5738 | 1.399044e-10 | 7.678277e-20 | 3.20327e-48 | 4.869672e-20 | 8956.579
1141.818359 | 464.6085 | 1.513294e-16 | 974.2602 | 2228.766 | 0.0001074052 | 3.607351e-33 | 3.301984e-50 | 2.089249e-94 | 1.248054e-33 | 3667.634 | 3611.268732 | 56.36574 | [12 empty] | 1268 | 7643.281 | 9.507946e-07 | 34.2009 | 867.8471 | 533.7396 | 2.626031e-10 | 1.8626e-19 | 1.342403e-47 | 7.591727e-20 | 9079.068
1143.107422 | 483.4573 | 1.978505e-16 | 956.8624 | 2287.357 | 0.0001503062 | 7.052985e-33 | 7.932479e-50 | 7.511369e-94 | 1.793374e-33 | 3727.676 | 3668.461224 | 59.2152 | [12 empty] | 1270 | 7849.452 | 1.280581e-06 | 31.60668 | 807.8708 | 512.8497 | 4.896713e-10 | 4.484067e-19 | 5.575949e-47 | 1.181288e-19 | 9201.78
1144.394531 | 502.9248 | 2.583679e-16 | 939.4874 | 2345.676 | 0.0002094645 | 1.373818e-32 | 1.897128e-49 | 2.685397e-93 | 2.57352e-33 | 3788.088 | 3725.934666 | 62.15351 | [12 empty] | 1272 | 8056.717 | 1.721539e-06 | 29.18574 | 750.7108 | 488.4247 | 9.070808e-10 | 1.071324e-18 | 2.295629e-46 | 1.834614e-19 | 9325.038
1145.683594 | 523.0872 | 3.372712e-16 | 922.0942 | 2403.809 | 0.0002909799 | 2.671385e-32 | 4.528851e-49 | 9.583814e-93 | 3.69215e-33 | 3848.99 | 3783.811204 | 65.17908 | [12 empty] | 1274 | 8264.869 | 2.310021e-06 | 26.92855 | 696.3627 | 461.0541 | 1.669259e-09 | 2.540192e-18 | 9.367664e-46 | 2.843859e-19 | 9449.215
1146.970703 | 543.9005 | 4.397527e-16 | 904.7467 | 2461.486 | 0.0004025337 | 5.175104e-32 | 1.07631e-48 | 3.401212e-92 | 5.289948e-33 | 3910.134 | 3841.861999 | 68.27169 | [12 empty] | 1276 | 8473.7 | 3.093884e-06 | 24.82593 | 644.8079 | 431.3731 | 3.051673e-09 | 5.977347e-18 | 3.788853e-45 | 4.399927e-19 | 9574.707
1148.257813 | 565.412 | 5.729307e-16 | 887.4296 | 2518.702 | 0.0005548118 | 9.998063e-32 | 2.549874e-48 | 1.202634e-91 | 7.573236e-33 | 3971.545 | 3900.120346 | 71.42429 | [12 empty] | 1278 | 8682.99 | 4.136009e-06 | 22.86908 | 596.0152 | 400.0377 | 5.542282e-09 | 1.395876e-17 | 1.518907e-44 | 6.794492e-19 | 9701.912
1149.544922 | 587.6394 | 7.458642e-16 | 870.1539 | 2575.362 | 0.0007618916 | 1.926311e-31 | 6.021875e-48 | 4.236792e-91 | 1.083352e-32 | 4033.156 | 3958.53114 | 74.62484 | [12 empty] | 1280 | 8892.518 | 5.518843e-06 | 21.04952 | 549.9413 | 367.7018 | 9.999441e-09 | 3.235057e-17 | 6.035332e-44 | 1.047231e-18 | 9831.211
1150.832031 | 610.6003 | 9.702455e-16 | 852.9301 | 2631.368 | 0.001042425 | 3.701273e-31 | 1.417674e-47 | 1.487116e-90 | 1.548515e-32 | 4094.9 | 4017.038847 | 77.86086 | [12 empty] | 1282 | 9102.053 | 7.350279e-06 | 19.35914 | 506.5326 | 334.9942 | 1.792253e-08 | 7.440694e-17 | 2.376939e-43 | 1.611026e-18 | 9962.939
1152.119141 | 634.3126 | 1.261153e-15 | 835.7685 | 2686.624 | 0.001421022 | 7.092348e-31 | 3.327004e-47 | 5.200646e-90 | 2.211664e-32 | 4156.707 | 4075.587572 | 81.11946 | [12 empty] | 1284 | 9311.361 | 9.771221e-06 | 17.79019 | 465.7261 | 302.5002 | 3.191239e-08 | 1.698406e-16 | 9.278586e-43 | 2.473639e-18 | 10097.38
1153.404297 | 658.7568 | 1.637367e-15 | 818.7052 | 2740.951 | 0.001929125 | 1.353994e-30 | 7.773252e-47 | 1.808639e-89 | 3.154619e-32 | 4218.415 | 4134.032343 | 84.38246 | [12 empty] | 1286 | 9520.201 | 1.296531e-05 | 16.33523 | 427.4505 | 270.7453 | 5.644895e-08 | 3.847389e-16 | 3.589983e-42 | 3.790918e-18 | 10234.73
1154.691406 | 684.0253 | 2.12501e-15 | 801.698 | 2794.415 | 0.002610519 | 2.58039e-30 | 1.81278e-46 | 6.278771e-89 | 4.498494e-32 | 4280.141 | 4192.49486 | 87.6463 | [12 empty] | 1288 | 9728.329 | 1.717143e-05 | 14.9872 | 391.6274 | 240.1833 | 9.919478e-08 | 8.649422e-16 | 1.376733e-41 | 5.798646e-18 | 10375.13
1155.976563 | 710.0597 | 2.754668e-15 | 784.808 | 2846.758 | 0.00351805 | 4.899434e-30 | 4.208861e-46 | 2.167631e-88 | 6.406376e-32 | 4341.63 | 4250.742147 | 90.88738 | [12 empty] | 1290 | 9935.496 | 2.269965e-05 | 13.73935 | 358.1726 | 211.1892 | 1.731643e-07 | 1.929766e-15 | 5.233038e-41 | 8.852846e-18 | 10518.6
1157.261719 | 736.9163 | 3.568146e-15 | 768.0185 | 2897.965 | 0.00472374 | 9.277348e-30 | 9.741365e-46 | 7.455978e-88 | 9.116257e-32 | 4402.905 | 4308.807839 | 94.09681 | [12 empty] | 1292 | 10141.45 | 2.995167e-05 | 12.58526 | 326.997 | 184.0549 | 3.003061e-07 | 4.272861e-15 | 1.971537e-40 | 1.349004e-17 | 10665.09
1158.546875 | 764.6136 | 4.618291e-15 | 751.3385 | 2947.94 | 0.006319446 | 1.751941e-29 | 2.247558e-45 | 2.555247e-87 | 1.296223e-31 | 4463.898 | 4366.637628 | 97.26064 | [12 empty] | 1294 | 10345.93 | 3.944683e-05 | 11.51884 | 298.0076 | 158.99 | 5.173762e-07 | 9.389217e-15 | 7.362117e-40 | 2.051719e-17 | 10814.45
1159.832031 | 793.1702 | 5.972898e-15 | 734.7764 | 2996.588 | 0.008423275 | 3.299382e-29 | 5.169376e-45 | 8.725094e-87 | 1.841628e-31 | 4524.543 | 4424.178081 | 100.3649 | [12 empty] | 1296 | 10548.69 | 5.185521e-05 | 10.53429 | 271.1083 | 136.1254 | 8.854932e-07 | 2.047559e-14 | 2.72488e-39 | 3.114559e-17 | 10966.46
1161.117188 | 822.6051 | 7.718879e-15 | 718.3407 | 3043.815 | 0.01118645 | 6.196744e-29 | 1.185227e-44 | 2.968362e-86 | 2.614466e-31 | 4584.772 | 4481.376953 | 103.3955 | [12 empty] | 1298 | 10749.46 | 6.803962e-05 | 9.626154 | 246.2014 | 115.5195 | 1.505568e-06 | 4.431392e-14 | 9.996289e-39 | 4.718994e-17 | 11120.81
1162.402344 | 852.9369 | 9.967552e-15 | 702.0392 | 3089.531 | 0.01480172 | 1.160679e-28 | 2.708948e-44 | 1.006172e-85 | 3.708712e-31 | 4644.522 | 4538.183227 | 106.3386 | [12 empty] | 1300 | 10947.97 | 8.91088e-05 | 8.789224 | 223.1877 | 97.16685 | 2.543034e-06 | 9.517882e-14 | 3.634771e-38 | 7.136354e-17 | 11277.12
1163.685547 | 884.1365 | 1.285642e-14 | 685.9041 | 3133.578 | 0.01950563 | 2.16604e-28 | 6.164435e-44 | 3.391831e-85 | 5.254027e-31 | 4703.638 | 4594.462313 | 109.1762 | [12 empty] | 1302 | 11143.97 | 0.0001164846 | 8.018602 | 201.9677 | 81.00799 | 4.267174e-06 | 2.02879e-13 | 1.309972e-37 | 1.077153e-16 | 11434.97
1164.96875 | 916.2682 | 1.656982e-14 | 669.9179 | 3175.941 | 0.0256107 | 4.031274e-28 | 1.398383e-43 | 1.139227e-84 | 7.437405e-31 | 4762.153 | 4650.253531 | 111.8993 | [12 empty] | 1304 | 11337.2 | 0.0001519867 | 7.309661 | 182.4424 | 66.9398 | 7.113198e-06 | 4.291708e-13 | 4.679442e-37 | 1.622754e-16 | 11593.89
1166.253906 | 949.402 | 2.134758e-14 | 654.0634 | 3216.595 | 0.03351763 | 7.489403e-28 | 3.166191e-43 | 3.81942e-84 | 1.052542e-30 | 4820.094 | 4705.595251 | 114.4987 | [12 empty] | 1306 | 11527.37 | 0.0001979393 | 6.658038 | 164.5135 | 54.82615 | 1.177948e-05 | 9.009899e-13 | 1.65681e-36 | 2.440068e-16 | 11753.37
1167.537109 | 983.4562 | 2.747125e-14 | 638.3958 | 3255.334 | 0.0436878 | 1.38632e-27 | 7.137531e-43 | 1.273499e-83 | 1.487607e-30 | 4877.23 | 4760.276147 | 116.9534 | [12 empty] | 1308 | 11714.24 | 0.0002573046 | 6.059624 | 148.0845 | 44.50798 | 1.937865e-05 | 1.877181e-12 | 5.814312e-36 | 3.66206e-16 | 11912.9
1168.820313 | 1018.499 | 3.532438e-14 | 622.8969 | 3292.142 | 0.0567363 | 2.559183e-27 | 1.603981e-42 | 4.230719e-83 | 2.10086e-30 | 4933.595 | 4814.340158 | 119.2551 | [12 empty] | 1310 | 11897.54 | 0.0003338507 | 5.510557 | 133.0606 | 35.81252 | 3.167069e-05 | 3.881404e-12 | 2.022417e-35 | 5.485586e-16 | 12071.93
1170.103516 | 1054.55 | 4.538755e-14 | 607.573 | 3326.944 | 0.07341343 | 4.711511e-27 | 3.593275e-42 | 1.400371e-82 | 2.964598e-30 | 4989.141 | 4867.749231 | 121.3919 | [12 empty] | 1312 | 12077.01 | 0.0004323608 | 5.00721 | 119.3498 | 28.56135 | 5.141951e-05 | 7.964676e-12 | 6.972521e-35 | 8.201528e-16 | 12229.93
1171.384766 | 1091.571 | 5.825058e-14 | 592.4527 | 3359.62 | 0.09461002 | 8.642504e-27 | 8.01478e-42 | 4.609972e-82 | 4.177993e-30 | 5043.738 | 4920.388608 | 123.3493 | [12 empty] | 1314 | 12252.4 | 0.0005588941 | 4.546178 | 106.8626 | 22.57716 | 8.293442e-05 | 1.621974e-11 | 2.382625e-34 | 1.223885e-15 | 12386.38
1172.667969 | 1129.693 | 7.473008e-14 | 577.4952 | 3390.2 | 0.1215295 | 1.582496e-26 | 1.784288e-41 | 1.514807e-81 | 5.886499e-30 | 5097.509 | 4972.386764 | 125.1227 | [12 empty] | 1316 | 12423.43 | 0.0007211108 | 4.124275 | 95.51289 | 17.68914 | 0.0001328857 | 3.278055e-11 | 8.069908e-34 | 1.822891e-15 | 12540.76
1173.951172 | 1168.88 | 9.579809e-14 | 562.7289 | 3418.569 | 0.1555393 | 2.889794e-26 | 3.959848e-41 | 4.959412e-81 | 8.287173e-30 | 5150.333 | 5023.634153 | 126.6986 | [12 empty] | 1318 | 12589.87 | 0.0009286747 | 3.738515 | 85.21779 | 13.73697 | 0.0002115232 | 6.574837e-11 | 2.70912e-33 | 2.709909e-15 | 12692.57
1175.232422 | 1209.087 | 1.226651e-13 | 548.1805 | 3444.629 | 0.1982681 | 5.257957e-26 | 8.750005e-41 | 1.614866e-80 | 1.165173e-29 | 5202.095 | 5074.029241 | 128.0658 | [12 empty] | 1320 | 12751.47 | 0.001193753 | 3.38611 | 75.89805 | 10.57358 | 0.0003344832 | 1.308731e-10 | 9.014354e-33 | 4.020897e-15 | 12841.33
1176.513672 | 1250.394 | 1.569469e-13 | 533.8318 | 3468.37 | 0.2518166 | 9.540959e-26 | 1.927447e-40 | 5.239158e-80 | 1.636951e-29 | 5252.847 | 5123.629037 | 129.2182 | [12 empty] | 1322 | 12907.99 | 0.001531632 | 3.064457 | 67.47813 | 8.066776 | 0.0005254446 | 2.585307e-10 | 2.972952e-32 | 5.954775e-15 | 12986.6
1177.794922 | 1292.817 | 2.006556e-13 | 519.687 | 3489.741 | 0.318665 | 1.7266e-25 | 4.232536e-40 | 1.693578e-79 | 2.297956e-29 | 5302.564 | 5172.415789 | 130.1479 | [12 empty] | 1324 | 13059.18 | 0.00196148 | 2.771126 | 59.8863 | 6.099928 | 0.0008200043 | 5.068395e-10 | 9.718246e-32 | 8.80201e-15 | 13127.94
1179.076172 | 1336.375 | 2.563406e-13 | 505.7499 | 3508.697 | 0.4017937 | 3.116135e-25 | 9.26538e-40 | 5.454657e-79 | 3.223362e-29 | 5351.224 | 5220.375741 | 130.8481 | [12 empty] | 1326 | 13204.81 | 0.002507277 | 2.503857 | 53.05472 | 4.571895 | 0.001271282 | 9.8611e-10 | 3.148725e-31 | 1.298591e-14 | 13264.95
1180.357422 | 1381.087 | 3.272282e-13 | 492.024 | 3525.197 | 0.5047664 | 5.608744e-25 | 2.021948e-39 | 1.750445e-78 | 4.517908e-29 | 5398.812 | 5267.499312 | 131.3129 | [12 empty] | 1328 | 13344.67 | 0.003198969 | 2.260545 | 46.91942 | 3.396367 | 0.00195796 | 1.904043e-09 | 1.01118e-30 | 1.912217e-14 | 13397.25
1181.638672 | 1426.969 | 4.173988e-13 | 478.5125 | 3539.205 | 0.6318246 | 1.006792e-24 | 4.398667e-39 | 5.596906e-78 | 6.327421e-29 | 5445.319 | 5313.781266 | 131.5372 | [12 empty] | 1330 | 13478.54 | 0.004073867 | 2.039235 | 41.42031 | 2.500804 | 0.002995728 | 3.648586e-09 | 3.218615e-30 | 2.810452e-14 | 13524.5
1182.917969 | 1473.968 | 5.318126e-13 | 465.2385 | 3550.675 | 0.7877278 | 1.800753e-24 | 9.52807e-39 | 1.77992e-77 | 8.850238e-29 | 5490.67 | 5359.152255 | 131.5175 | [12 empty] | 1332 | 13606.2 | 0.005178369 | 1.838111 | 36.50111 | 1.825121 | 0.004553417 | 6.938555e-09 | 1.015445e-29 | 4.12277e-14 | 13646.37
1184.199219 | 1522.244 | 6.773204e-13 | 452.164 | 3559.618 | 0.978863 | 3.214991e-24 | 2.059902e-38 | 5.649887e-77 | 1.237562e-28 | 5535.005 | 5403.754749 | 131.2507 | [12 empty] | 1334 | 13727.45 | 0.006570045 | 1.65549 | 32.1093 | 1.320233 | 0.006875573 | 1.309513e-08 | 3.175341e-29 | 6.036376e-14 | 13762.55
1185.478516 | 1571.667 | 8.616633e-13 | 439.3311 | 3565.988 | 1.211563 | 5.719381e-24 | 4.4343e-38 | 1.783761e-76 | 1.728299e-28 | 5578.197 | 5447.461517 | 130.736 | [12 empty] | 1336 | 13842.11 | 0.008320183 | 1.489814 | 28.19602 | 0.9465773 | 0.01031375 | 2.452717e-08 | 9.841728e-29 | 8.821401e-14 | 13872.76
1186.757813 | 1622.327 | 1.095341e-12 | 426.7219 | 3569.785 | 1.494148 | 1.014721e-23 | 9.515948e-38 | 5.611218e-76 | 2.411753e-28 | 5620.327 | 5490.354865 | 129.9725 | [12 empty] | 1338 | 13949.99 | 0.01051687 | 1.339639 | 24.71592 | 0.67268 | 0.01536955 | 4.559124e-08 | 3.023425e-28 | 1.286687e-13 | 13976.74
1188.037109 | 1674.239 | 1.391327e-12 | 414.3382 | 3571.001 | 1.835967 | 1.795447e-23 | 2.035763e-37 | 1.758736e-75 | 3.36286e-28 | 5661.415 | 5532.453534 | 128.961 | [12 empty] | 1340 | 14050.91 | 0.01326874 | 1.203632 | 21.62707 | 0.4738138 | 0.02275317 | 8.410307e-08 | 9.206059e-28 | 1.873193e-13 | 14074.25
1189.316406 | 1727.421 | 1.765946e-12 | 402.1813 | 3569.635 | 2.247809 | 3.168306e-23 | 4.34161e-37 | 5.492474e-75 | 4.685404e-28 | 5701.485 | 5573.781583 | 127.7031 | [12 empty] | 1342 | 14144.72 | 0.01670944 | 1.080564 | 18.89082 | 0.3307911 | 0.03346257 | 1.53971e-07 | 2.778402e-27 | 2.721862e-13 | 14165.08
1190.595703 | 1781.887 | 2.239721e-12 | 390.2526 | 3565.688 | 2.742063 | 5.575835e-23 | 9.23045e-37 | 1.709066e-74 | 6.522999e-28 | 5740.57 | 5614.368315 | 126.2021 | [12 empty] | 1344 | 14231.27 | 0.02100309 | 0.9692985 | 16.47161 | 0.2289005 | 0.04888921 | 2.79745e-07 | 8.311193e-27 | 3.947516e-13 | 14249
1191.873047 | 1837.568 | 2.837409e-12 | 378.5707 | 3559.182 | 3.331892 | 9.777979e-23 | 1.954098e-36 | 5.289615e-74 | 9.069662e-28 | 5778.653 | 5654.188155 | 124.4649 | [12 empty] | 1346 | 14310.4 | 0.0263508 | 0.8687903 | 14.33683 | 0.1569952 | 0.0709583 | 5.044085e-07 | 2.464214e-26 | 5.714206e-13 | 14325.86
1193.152344 | 1894.649 | 3.593151e-12 | 367.1006 | 3550.111 | 4.035137 | 1.711554e-22 | 4.128737e-36 | 1.634046e-73 | 1.260713e-27 | 5815.895 | 5693.403145 | 122.4918 | [12 empty] | 1348 | 14382 | 0.03299846 | 0.7780775 | 12.45668 | 0.1067266 | 0.1023128 | 9.026074e-07 | 7.241695e-26 | 8.255852e-13 | 14395.47
1194.429688 | 1952.969 | 4.545079e-12 | 355.8778 | 3538.521 | 4.867723 | 2.985326e-22 | 8.686477e-36 | 5.020925e-73 | 1.750192e-27 | 5852.235 | 5731.939343 | 120.2958 | [12 empty] | 1350 | 14445.94 | 0.04124608 | 0.6962755 | 10.80398 | 0.07191279 | 0.1465524 | 1.60292e-06 | 2.109351e-25 | 1.190535e-12 | 14457.7
1195.707031 | 2012.629 | 5.744823e-12 | 344.8848 | 3524.426 | 5.850885 | 5.193078e-22 | 1.821891e-35 | 1.537202e-72 | 2.427829e-27 | 5887.79 | 5769.908461 | 117.8819 | [12 empty] | 1352 | 14502.12 | 0.05145895 | 0.6225724 | 9.353996 | 0.04802709 | 0.2085415 | 2.82502e-06 | 6.089819e-25 | 1.713548e-12 | 14512.41
1196.986328 | 2073.737 | 7.258319e-12 | 334.1054 | 3507.829 | 7.009132 | 9.016852e-22 | 3.813665e-35 | 4.69728e-72 | 3.366901e-27 | 5922.68 | 5807.424516 | 115.2556 | [12 empty] | 1354 | 14550.45 | 0.06408087 | 0.5562231 | 8.084304 | 0.03179166 | 0.2948008 | 4.941145e-06 | 1.742636e-24 | 2.461642e-12 | 14559.48
1198.261719 | 2136.022 | 9.15704e-12 | 323.5882 | 3488.847 | 8.361766 | 1.558788e-21 | 7.940314e-35 | 1.425317e-71 | 4.660932e-27 | 5956.819 | 5844.379442 | 112.4397 | [12 empty] | 1356 | 14590.85 | 0.07964988 | 0.4965449 | 6.974614 | 0.02085869 | 0.4140007 | 8.576898e-06 | 4.942604e-24 | 3.529615e-12 | 14598.84
1199.539063 | 2199.781 | 1.154777e-11 | 313.2839 | 3467.439 | 9.942112 | 2.689777e-21 | 1.649963e-34 | 4.316621e-71 | 6.45052e-27 | 5990.446 | 5881.012314 | 109.4337 | [12 empty] | 1358 | 14623.25 | 0.09881685 | 0.4429131 | 6.006615 | 0.01356462 | 0.5775772 | 1.477506e-05 | 1.389478e-23 | 5.051311e-12 | 14630.39
1200.816406 | 2264.93 | 1.455159e-11 | 303.2081 | 3443.678 | 11.77843 | 4.628893e-21 | 3.417927e-34 | 1.30258e-70 | 8.920307e-27 | 6023.595 | 5917.340064 | 106.2548 | [12 empty] | 1360 | 14647.6 | 0.1223675 | 0.3947562 | 5.163824 | 0.008743292 | 0.8004891 | 2.525951e-05 | 3.871636e-23 | 7.215308e-12 | 14654.09
1202.09375 | 2331.482 | 1.832282e-11 | 293.3601 | 3417.613 | 13.90352 | 7.944565e-21 | 7.058367e-34 | 3.916458e-70 | 1.232617e-26 | 6056.359 | 5953.442042 | 102.9172 | [12 empty] | 1362 | 14663.85 | 0.1512483 | 0.3515522 | 4.431443 | 0.005585849 | 1.102141 | 4.285654e-05 | 1.069262e-22 | 1.028679e-11 | 14669.89
1203.369141 | 2399.342 | 2.304576e-11 | 283.7533 | 3389.346 | 16.34872 | 1.358749e-20 | 1.451509e-33 | 1.171341e-69 | 1.701083e-26 | 6088.789 | 5989.347826 | 99.44165 | [12 empty] | 1364 | 14671.98 | 0.1865967 | 0.3128247 | 3.796217 | 0.003537123 | 1.507494 | 7.216154e-05 | 2.926984e-22 | 1.463791e-11 | 14677.79
1204.644531 | 2468.619 | 2.896409e-11 | 274.3713 | 3358.896 | 19.15471 | 2.317626e-20 | 2.975717e-33 | 3.49065e-69 | 2.345778e-26 | 6121.041 | 6025.201846 | 95.83945 | [12 empty] | 1366 | 14671.98 | 0.2297771 | 0.2781395 | 3.246302 | 0.002220026 | 2.048379 | 0.0001205844 | 7.941519e-22 | 2.078989e-11 | 14677.79
1205.921875 | 2539.434 | 3.638735e-11 | 265.1988 | 3326.276 | 22.36673 | 3.945807e-20 | 6.088281e-33 | 1.03821e-68 | 3.233893e-26 | 6153.275 | 6061.152975 | 92.12212 | [12 empty] | 1368 | 14663.85 | 0.2824221 | 0.2471012 | 2.771142 | 0.001381061 | 2.765041 | 0.0001999736 | 2.135667e-21 | 2.947131e-11 | 14669.92
1207.197266 | 2611.578 | 4.566248e-11 | 256.2623 | 3291.651 | 26.01707 | 6.694368e-20 | 1.240446e-32 | 3.071651e-68 | 4.452613e-26 | 6185.509 | 6097.189432 | 88.31919 | [12 empty] | 1370 | 14647.6 | 0.3464813 | 0.2193498 | 2.361352 | 0.0008515579 | 3.707911 | 0.0003291174 | 5.692597e-21 | 4.169855e-11 | 14654.23
1208.472656 | 2685.166 | 5.725834e-11 | 247.5459 | 3255.046 | 30.15415 | 1.13271e-19 | 2.519519e-32 | 9.055063e-68 | 6.125879e-26 | 6217.912 | 6133.467988 | 84.44397 | [12 empty] | 1372 | 14623.25 | 0.4242777 | 0.1945585 | 2.008607 | 0.0005204302 | 4.939618 | 0.0005375584 | 1.503952e-20 | 5.888661e-11 | 14630.82
1209.746094 | 2760.088 | 7.171973e-11 | 239.0606 | 3216.595 | 34.81565 | 1.909925e-19 | 5.096195e-32 | 2.655395e-67 | 8.417336e-26 | 6250.56 | 6170.037486 | 80.52205 | [12 empty] | 1374 | 14590.85 | 0.5185729 | 0.1724303 | 1.705537 | 0.0003152518 | 6.537233 | 0.0008713585 | 3.938261e-20 | 8.300156e-11 | 14599.78
1211.021484 | 2836.582 | 8.979641e-11 | 230.7782 | 3176.257 | 40.06194 | 3.214388e-19 | 1.028729e-31 | 7.771722e-67 | 1.156264e-25 | 6283.679 | 6207.117771 | 76.56148 | [12 empty] | 1376 | 14550.45 | 0.6326429 | 0.1526959 | 1.445637 | 0.0001892777 | 8.594706 | 0.001401731 | 1.022167e-19 | 1.167697e-10 | 14561.28
1212.296875 | 2914.539 | 1.12344e-10 | 222.71 | 3134.17 | 45.93275 | 5.395305e-19 | 2.070203e-31 | 2.266412e-66 | 1.587097e-25 | 6317.352 | 6244.76296 | 72.58866 | [12 empty] | 1378 | 14502.12 | 0.7703652 | 0.1351113 | 1.223178 | 0.0001126389 | 11.22547 | 0.002237839 | 2.629577e-19 | 1.639638e-10 | 14515.48
1213.570313 | 2993.84 | 1.403985e-10 | 214.8653 | 3090.486 | 52.46367 | 9.024588e-19 | 4.14877e-31 | 6.574843e-66 | 2.175726e-25 | 6351.655 | 6283.02482 | 68.63027 | [12 empty] | 1380 | 14445.94 | 0.9363191 | 0.1194555 | 1.033123 | 6.643911e-05 | 14.56513 | 0.0035456 | 6.704969e-19 | 2.297948e-10 | 14462.6
1214.84375 | 3074.607 | 1.753261e-10 | 207.2293 | 3045.228 | 59.70804 | 1.505489e-18 | 8.288697e-31 | 1.900507e-65 | 2.98037e-25 | 6386.772 | 6322.071365 | 64.70077 | [12 empty] | 1382 | 14382 | 1.135901 | 0.1055289 | 0.8710563 | 3.884241e-05 | 18.77418 | 0.005575027 | 1.694551e-18 | 3.214448e-10 | 14402.89
1216.117188 | 3156.844 | 2.187771e-10 | 199.7994 | 2998.482 | 67.70875 | 2.504767e-18 | 1.650875e-30 | 5.473834e-65 | 4.079447e-25 | 6422.833 | 6362.012899 | 60.82052 | [12 empty] | 1384 | 14310.4 | 1.375454 | 0.09315084 | 0.733116 | 2.250792e-05 | 24.04052 | 0.008699631 | 4.244818e-18 | 4.487938e-10 | 14336.65
1217.390625 | 3240.551 | 2.7279e-10 | 192.5731 | 2950.337 | 76.50585 | 4.156194e-18 | 3.277952e-30 | 1.57091e-64 | 5.579529e-25 | 6459.967 | 6402.957966 | 57.00948 | [12 empty] | 1386 | 14231.27 | 1.662421 | 0.08215853 | 0.6159298 | 1.292741e-05 | 30.58181 | 0.01347259 | 1.053927e-17 | 6.254049e-10 | 14264.22
1218.664063 | 3325.731 | 3.398807e-10 | 185.5476 | 2900.886 | 86.13554 | 6.878022e-18 | 6.488615e-30 | 4.4921e-64 | 7.625338e-25 | 6498.3 | 6445.012526 | 53.28698 | [12 empty] | 1388 | 14144.72 | 2.005511 | 0.07240507 | 0.5165613 | 7.359261e-06 | 38.64728 | 0.02070609 | 2.593633e-17 | 8.698611e-10 | 14185.99
1219.9375 | 3412.382 | 4.231513e-10 | 178.7201 | 2850.219 | 96.62911 | 1.135194e-17 | 1.280448e-29 | 1.279926e-63 | 1.041324e-24 | 6537.95 | 6488.278567 | 49.67152 | [12 empty] | 1390 | 14050.91 | 2.414895 | 0.06375815 | 0.4324586 | 4.152444e-06 | 48.51892 | 0.03158213 | 6.326355e-17 | 1.207571e-09 | 14102.37
1221.210938 | 3500.504 | 5.264247e-10 | 172.0877 | 2798.43 | 108.0119 | 1.868599e-17 | 2.519027e-29 | 3.633781e-63 | 1.420946e-24 | 6579.034 | 6532.853213 | 46.18053 | [12 empty] | 1392 | 13949.99 | 2.902424 | 0.05609871 | 0.3614092 | 2.32231e-06 | 60.51177 | 0.04780588 | 1.529486e-16 | 1.673207e-09 | 14013.87
1222.482422 | 3589.956 | 6.541892e-10 | 165.657 | 2745.696 | 120.2825 | 3.065292e-17 | 4.935334e-29 | 1.02631e-62 | 1.936548e-24 | 6621.591 | 6578.755643 | 42.83514 | [12 empty] | 1394 | 13842.11 | 3.48187 | 0.0493197 | 0.3014991 | 1.287311e-06 | 74.97302 | 0.07181542 | 3.665085e-16 | 2.313985e-09 | 13920.99
1223.753906 | 3680.868 | 8.123493e-10 | 159.4148 | 2692.03 | 133.4676 | 5.014989e-17 | 9.639735e-29 | 2.888292e-62 | 2.637213e-24 | 6665.781 | 6626.136363 | 39.6444 | [12 empty] | 1396 | 13727.45 | 4.169207 | 0.04332499 | 0.2510758 | 7.072837e-07 | 92.2798 | 0.1070658 | 8.705013e-16 | 3.19408e-09 | 13824.3
1225.027344 | 3773.38 | 1.00832e-09 | 153.3487 | 2637.444 | 147.5902 | 8.189112e-17 | 1.87898e-28 | 8.1121e-62 | 3.590325e-24 | 6711.763 | 6675.146476 | 36.61655 | [12 empty] | 1398 | 13606.2 | 4.982917 | 0.0380283 | 0.208716 | 3.851683e-07 | 112.8352 | 0.1584091 | 2.049282e-15 | 4.40053e-09 | 13724.42
1226.298828 | 3867.203 | 1.250207e-09 | 147.4742 | 2582.198 | 162.5976 | 1.332657e-16 | 3.647527e-28 | 2.26662e-61 | 4.881829e-24 | 6759.472 | 6725.700774 | 33.77166 | [12 empty] | 1400 | 13478.54 | 5.944331 | 0.0333523 | 0.1731964 | 2.078999e-07 | 137.0627 | 0.232598 | 4.781683e-15 | 6.051157e-09 | 13621.98
1227.570313 | 3962.47 | 1.548951e-09 | 141.7786 | 2526.303 | 178.4897 | 2.162933e-16 | 7.058944e-28 | 6.310551e-61 | 6.632812e-24 | 6809.041 | 6777.927811 | 31.11356 | [12 empty] | 1402 | 13344.67 | 7.078016 | 0.02922773 | 0.1434676 | 1.112256e-07 | 165.398 | 0.3389444 | 1.105877e-14 | 8.30512e-09 | 13517.66
1228.841797 | 4059.175 | 1.917635e-09 | 136.2587 | 2469.852 | 195.2337 | 3.501145e-16 | 1.361901e-27 | 1.750645e-60 | 9.004902e-24 | 6860.519 | 6831.870526 | 28.64853 | [12 empty] | 1404 | 13204.81 | 8.412196 | 0.02559262 | 0.1186318 | 5.897964e-08 | 198.2794 | 0.4901708 | 2.535008e-14 | 1.1377e-08 | 13412.14
1230.111328 | 4157.155 | 2.371508e-09 | 130.9191 | 2413.025 | 212.7566 | 5.648085e-16 | 2.616863e-27 | 4.831639e-60 | 1.221021e-23 | 6913.856 | 6887.472791 | 26.38364 | [12 empty] | 1406 | 13059.18 | 9.979215 | 0.02239159 | 0.09792199 | 3.09989e-08 | 236.1357 | 0.7034981 | 5.759687e-14 | 1.555548e-08 | 13306.12
1231.382813 | 4256.704 | 2.931554e-09 | 125.7402 | 2355.739 | 231.0535 | 9.094011e-16 | 5.017864e-27 | 1.330802e-59 | 1.655151e-23 | 6969.237 | 6944.923488 | 24.3131 | [12 empty] | 1408 | 12907.99 | 11.81606 | 0.01957516 | 0.08068476 | 1.614869e-08 | 279.3714 | 1.002017 | 1.297075e-13 | 2.122821e-08 | 13200.28
1232.652344 | 4357.503 | 3.619952e-09 | 120.7344 | 2298.258 | 249.996 | 1.459275e-15 | 9.582748e-27 | 3.646719e-59 | 2.240865e-23 | 7026.492 | 7004.050406 | 22.44172 | [12 empty] | 1410 | 12751.47 | 13.96491 | 0.01709922 | 0.06636435 | 8.338253e-09 | 328.3513 | 1.416392 | 2.895198e-13 | 2.891461e-08 | 13095.29
1233.923828 | 4459.852 | 4.468082e-09 | 115.883 | 2240.494 | 269.5568 | 2.337106e-15 | 1.826247e-26 | 9.972603e-59 | 3.032934e-23 | 7085.786 | 7065.026224 | 20.75946 | [12 empty] | 1412 | 12589.87 | 16.47376 | 0.01492443 | 0.05448917 | 4.267364e-09 | 383.3822 | 1.986957 | 6.405282e-13 | 3.930932e-08 | 12991.79
1235.193359 | 4563.421 | 5.508992e-09 | 111.1975 | 2182.711 | 289.5766 | 3.73036e-15 | 3.466303e-26 | 2.713251e-58 | 4.099917e-23 | 7146.905 | 7127.640672 | 19.26447 | [12 empty] | 1414 | 12423.43 | 19.39709 | 0.01301576 | 0.04465989 | 2.164667e-09 | 444.6945 | 2.766242 | 1.404575e-12 | 5.333936e-08 | 12890.35
1236.462891 | 4668.351 | 6.787292e-09 | 106.6668 | 2124.903 | 309.9732 | 5.938399e-15 | 6.559076e-26 | 7.355618e-58 | 5.538021e-23 | 7209.894 | 7191.949693 | 17.94434 | [12 empty] | 1416 | 12252.4 | 22.79657 | 0.01134206 | 0.03653905 | 1.088352e-09 | 512.4222 | 3.821978 | 3.052802e-12 | 7.223942e-08 | 12791.48
1237.732422 | 4774.628 | 8.355918e-09 | 102.2875 | 2067.153 | 330.6223 | 9.428315e-15 | 1.237336e-25 | 1.986989e-57 | 7.47483e-23 | 7274.69 | 7257.903681 | 16.78677 | [12 empty] | 1418 | 12077.01 | 26.74188 | 0.009875622 | 0.02984206 | 5.423684e-10 | 586.5844 | 5.240621 | 6.576564e-12 | 9.765057e-08 | 12695.62
1239.001953 | 4882.233 | 1.027934e-08 | 98.05621 | 2009.54 | 351.3886 | 1.492949e-14 | 2.327027e-25 | 5.348343e-57 | 1.008127e-22 | 7341.218 | 7325.440754 | 15.77697 | [12 empty] | 1420 | 11897.54 | 31.31146 | 0.008591867 | 0.02432946 | 2.67896e-10 | 667.0673 | 7.131385 | 1.404256e-11 | 1.317497e-07 | 12603.09
1240.269531 | 4990.98 | 1.263199e-08 | 93.97565 | 1952.229 | 372.0947 | 2.356122e-14 | 4.358784e-25 | 1.432295e-56 | 1.357992e-22 | 7409.279 | 7394.380103 | 14.89917 | [12 empty] | 1422 | 11714.24 | 36.59351 | 0.007468975 | 0.01980014 | 1.31155e-10 | 753.6075 | 9.630781 | 2.971942e-11 | 1.774183e-07 | 12514.1
1241.539063 | 5101.182 | 1.551636e-08 | 90.02981 | 1895.119 | 392.6506 | 3.711103e-14 | 8.147406e-25 | 3.827841e-56 | 1.828716e-22 | 7478.982 | 7464.850451 | 14.13156 | [12 empty] | 1424 | 11527.37 | 42.68684 | 0.006487613 | 0.01608555 | 6.364298e-11 | 845.7796 | 12.9076 | 6.234207e-11 | 2.384631e-07 | 12428.77
1242.806641 | 5212.481 | 1.903902e-08 | 86.22745 | 1838.456 | 412.8328 | 5.825771e-14 | 1.516796e-24 | 1.017816e-55 | 2.459599e-22 | 7549.998 | 7536.54224 | 13.45569 | [12 empty] | 1426 | 11337.2 | 49.70192 | 0.00563066 | 0.01304475 | 3.060996e-11 | 942.9869 | 17.16826 | 1.296191e-10 | 3.19903e-07 | 12347.07
1244.074219 | 5325.022 | 2.334391e-08 | 82.55897 | 1782.222 | 432.5081 | 9.121234e-14 | 2.815193e-24 | 2.696725e-55 | 3.305602e-22 | 7622.311 | 7609.462869 | 12.84801 | [12 empty] | 1428 | 11143.97 | 57.7619 | 0.00488297 | 0.01056009 | 1.459224e-11 | 1044.457 | 22.66227 | 2.671181e-10 | 4.283409e-07 | 12268.87
1245.34375 | 5438.958 | 2.860966e-08 | 79.01566 | 1726.395 | 451.5379 | 1.425282e-13 | 5.214022e-24 | 7.130252e-55 | 4.441219e-22 | 7695.906 | 7683.621467 | 12.28429 | [12 empty] | 1430 | 10947.97 | 67.00374 | 0.004231158 | 0.00853359 | 6.894899e-12 | 1149.243 | 29.68774 | 5.45613e-10 | 5.724465e-07 | 12193.92
1246.611328 | 5553.912 | 3.502594e-08 | 75.60506 | 1671.21 | 469.6955 | 2.219723e-13 | 9.618288e-24 | 1.875748e-54 | 5.959701e-22 | 7770.422 | 7758.680035 | 11.74208 | [12 empty] | 1432 | 10749.46 | 77.5793 | 0.003663404 | 0.006883793 | 3.229094e-12 | 1256.232 | 38.59645 | 1.10462e-09 | 7.635796e-07 | 12121.88
1247.876953 | 5669.852 | 4.283578e-08 | 72.32325 | 1616.724 | 486.8195 | 3.445503e-13 | 1.767214e-23 | 4.909674e-54 | 7.98765e-22 | 7845.719 | 7834.522487 | 11.19681 | [12 empty] | 1434 | 10548.69 | 89.65651 | 0.003169282 | 0.005543141 | 1.498926e-12 | 1364.156 | 49.79825 | 2.216602e-09 | 1.016595e-06 | 12052.31
1249.144531 | 5787.11 | 5.236402e-08 | 69.15682 | 1562.825 | 502.8019 | 5.337671e-13 | 3.240128e-23 | 1.282416e-53 | 1.070233e-21 | 7921.894 | 7911.271421 | 10.62234 | [12 empty] | 1436 | 10345.93 | 103.4206 | 0.002739601 | 0.004455702 | 6.896467e-13 | 1471.617 | 63.76426 | 4.408689e-09 | 1.350876e-06 | 11984.74
1250.412109 | 5905.477 | 6.39637e-08 | 66.10764 | 1509.65 | 517.4616 | 8.24709e-13 | 5.922542e-23 | 3.33778e-53 | 1.432867e-21 | 7998.696 | 7988.700937 | 9.995467 | [12 empty] | 1438 | 10141.45 | 119.0752 | 0.00236627 | 0.003575266 | 3.144995e-13 | 1577.11 | 81.02836 | 8.691166e-09 | 1.791668e-06 | 11918.67
1251.677734 | 6024.738 | 7.805045e-08 | 63.17691 | 1457.33 | 530.635 | 1.270021e-12 | 1.078268e-22 | 8.643747e-53 | 1.916052e-21 | 8075.879 | 8066.585028 | 9.294152 | [12 empty] | 1440 | 9935.496 | 136.8438 | 0.002042168 | 0.002863734 | 1.421543e-13 | 1679.058 | 102.1865 | 1.698218e-08 | 2.371775e-06 | 11853.59
1252.945313 | 6145.229 | 9.519743e-08 | 60.35238 | 1405.748 | 542.2305 | 1.951917e-12 | 1.95894e-22 | 2.233767e-52 | 2.561368e-21 | 8153.559 | 8145.064855 | 8.494311 | [12 empty] | 1442 | 9728.329 | 156.9705 | 0.00176104 | 0.002289756 | 6.368641e-14 | 1775.848 | 127.8928 | 3.288938e-08 | 3.133744e-06 | 11789.04
1254.210938 | 6266.546 | 1.159891e-07 | 57.63959 | 1355.106 | 552.0944 | 2.990035e-12 | 3.544801e-22 | 5.743727e-52 | 3.419884e-21 | 8231.385 | 8223.807236 | 7.578143 | [12 empty] | 1444 | 9520.201 | 179.7215 | 0.001517391 | 0.001827585 | 2.828007e-14 | 1865.874 | 158.853 | 6.31342e-08 | 4.132642e-06 | 11724.65
1255.476563 | 6388.839 | 1.412162e-07 | 55.031 | 1305.364 | 560.144 | 4.568194e-12 | 6.394988e-22 | 1.471658e-51 | 4.562681e-21 | 8309.377 | 8302.851183 | 6.526207 | [12 empty] | 1446 | 9311.361 | 205.3862 | 0.001306399 | 0.001456123 | 1.244689e-14 | 1947.581 | 195.8129 | 1.201214e-07 | 5.43959e-06 | 11660.14
1256.742188 | 6512.072 | 1.718015e-07 | 52.52354 | 1256.558 | 566.2954 | 6.960912e-12 | 1.150177e-21 | 3.757307e-51 | 6.082723e-21 | 8387.448 | 8382.126015 | 5.322459 | [12 empty] | 1448 | 9102.053 | 234.2781 | 0.001123841 | 0.001158112 | 5.429855e-15 | 2019.505 | 239.543 | 2.265287e-07 | 7.146258e-06 | 11595.38
1258.007813 | 6636.208 | 2.08855e-07 | 50.11417 | 1208.72 | 570.4838 | 1.057891e-11 | 2.062371e-21 | 9.558805e-51 | 8.10299e-21 | 8465.527 | 8461.573216 | 3.953369 | [12 empty] | 1450 | 8892.518 | 266.7359 | 0.0009660162 | 0.0009194653 | 2.347807e-15 | 2080.323 | 290.8188 | 4.234212e-07 | 9.370555e-06 | 11530.4
1259.273438 | 6761.21 | 2.537103e-07 | 47.79991 | 1161.881 | 572.665 | 1.603501e-11 | 3.68677e-21 | 2.42319e-50 | 1.078603e-20 | 8543.556 | 8541.147402 | 2.408127 | [12 empty] | 1452 | 8682.99 | 303.124 | 0.0008296869 | 0.0007287055 | 1.006198e-15 | 2128.89 | 350.3949 | 7.844566e-07 | 1.226383e-05 | 11465.4
1260.537109 | 6886.841 | 3.078768e-07 | 45.58119 | 1116.136 | 572.8171 | 2.422559e-11 | 6.564715e-21 | 6.11235e-50 | 1.434025e-20 | 8621.376 | 8620.693931 | 0.681615 | [12 empty] | 1454 | 8473.7 | 343.8337 | 0.0007120238 | 0.0005765021 | 4.274163e-16 | 2164.273 | 418.9765 | 1.440496e-06 | 1.601994e-05 | 11400.78
1261.802734 | 7013.451 | 3.734404e-07 | 43.44827 | 1071.367 | 570.9389 | 3.652674e-11 | 1.16641e-20 | 1.538539e-49 | 1.905953e-20 | 8699.205 | 8700.441423 | -1.236455 | [12 empty] | 1456 | 8264.869 | 389.2833 | 0.0006105555 | 0.0004552833 | 1.799557e-16 | 2185.785 | 497.185 | 2.621814e-06 | 2.088671e-05 | 11337.12
1263.066406 | 7140.605 | 4.524935e-07 | 41.4049 | 1027.733 | 567.0561 | 5.489442e-11 | 2.064343e-20 | 3.853458e-49 | 2.530155e-20 | 8776.798 | 8780.140532 | -3.342092 | [12 empty] | 1458 | 8056.717 | 439.9186 | 0.000523126 | 0.0003589175 | 7.509776e-17 | 2193.003 | 585.5216 | 4.729755e-06 | 2.718023e-05 | 11275.16
1264.330078 | 7268.455 | 5.478728e-07 | 39.44495 | 985.1798 | 561.2085 | 8.228152e-11 | 3.642449e-20 | 9.617332e-49 | 3.356236e-20 | 8854.288 | 8859.925017 | -5.637054 | [12 empty] | 1460 | 7849.452 | 496.2129 | 0.0004478554 | 0.0002824487 | 3.106241e-17 | 2185.785 | 684.3281 | 8.457115e-06 | 3.53029e-05 | 11215.78
1265.59375 | 7396.956 | 6.628624e-07 | 37.56571 | 943.7223 | 553.4573 | 1.23008e-10 | 6.407465e-20 | 2.391775e-48 | 4.448648e-20 | 8931.702 | 8939.818989 | -8.117376 | [12 empty] | 1462 | 7643.281 | 558.667 | 0.0003831067 | 0.0002218792 | 1.273474e-17 | 2164.273 | 793.7474 | 1.498831e-05 | 4.576587e-05 | 11159.97
1266.857422 | 7526.063 | 8.01389e-07 | 35.7645 | 903.3715 | 543.8834 | 1.834091e-10 | 1.123726e-19 | 5.927174e-48 | 5.892151e-20 | 9009.083 | 9019.859069 | -10.77632 | [12 empty] | 1464 | 7438.398 | 627.8086 | 0.0003274554 | 0.0001739906 | 5.174782e-18 | 2128.89 | 913.6856 | 2.632872e-05 | 5.921712e-05 | 11108.78
1268.121094 | 7655.729 | 9.681435e-07 | 34.03872 | 864.1357 | 532.5853 | 2.727505e-10 | 1.964787e-19 | 1.463649e-47 | 7.798122e-20 | 9086.489 | 9100.093283 | -13.60454 | [12 empty] | 1466 | 7234.995 | 704.1913 | 0.0002796629 | 0.0001361968 | 2.084206e-18 | 2080.323 | 1043.777 | 4.584097e-05 | 7.647631e-05 | 11063.29
1269.384766 | 7785.905 | 1.168725e-06 | 32.3858 | 826.0208 | 519.678 | 4.045451e-10 | 3.424931e-19 | 3.601536e-47 | 1.03128e-19 | 9163.989 | 9180.579711 | -16.59033 | [12 empty] | 1468 | 7033.252 | 788.3939 | 0.0002386537 | 0.0001064242 | 8.320245e-19 | 2019.505 | 1183.356 | 7.910876e-05 | 9.857816e-05 | 11024.51
1270.646484 | 7916.339 | 1.409404e-06 | 30.80564 | 789.0861 | 505.3139 | 5.980853e-10 | 5.94702e-19 | 8.818592e-47 | 1.362217e-19 | 9241.545 | 9261.259706 | -19.71494 | [12 empty] | 1470 | 6833.345 | 881.0186 | 0.0002034941 | 8.30129e-05 | 3.292141e-19 | 1947.581 | 1331.433 | 0.0001353138 | 0.0001268261 | 10993.38
1271.910156 | 8047.385 | 1.698875e-06 | 29.29091 | 753.2181 | 489.5897 | 8.824293e-10 | 1.030387e-18 | 2.154646e-46 | 1.798763e-19 | 9319.484 | 9342.456434 | -22.97247 | [12 empty] | 1472 | 6635.439 | 982.689 | 0.0001733747 | 6.463726e-05 | 1.291123e-19 | 1865.874 | 1486.688 | 0.000229407 | 0.0001628586 | 10970.69
1273.171875 | 8178.587 | 2.045686e-06 | 27.8439 | 718.526 | 472.7046 | 1.297762e-09 | 1.778346e-18 | 5.238639e-46 | 2.372389e-19 | 9397.661 | 9423.996894 | -26.33582 | [12 empty] | 1474 | 6439.693 | 1094.048 | 0.0001475945 | 5.024032e-05 | 5.018841e-20 | 1775.848 | 1647.467 | 0.0003854943 | 0.0002087309 | 10957.06
1274.433594 | 8310.093 | 2.461465e-06 | 26.45989 | 684.9495 | 454.7931 | 1.903578e-09 | 3.059975e-18 | 1.269192e-45 | 3.126578e-19 | 9476.295 | 9506.087192 | -29.79179 | [12 empty] | 1476 | 6246.257 | 1215.754 | 0.0001255467 | 3.898109e-05 | 1.933687e-20 | 1679.058 | 1811.8 | 0.0006420605 | 0.0002670159 | 10952.87
1275.695313 | 8441.851 | 2.959551e-06 | 25.13663 | 652.4827 | 436.0179 | 2.784881e-09 | 5.249338e-18 | 3.0641e-45 | 4.117409e-19 | 9555.488 | 9588.809322 | -33.32148 | [12 empty] | 1478 | 6055.273 | 1348.48 | 0.0001067064 | 3.01917e-05 | 7.384408e-21 | 1577.11 | 1977.427 | 0.001059939 | 0.0003409271 | 10958.29
1276.957031 | 8573.805 | 3.555783e-06 | 23.87189 | 621.1176 | 416.5445 | 4.063524e-09 | 8.977932e-18 | 7.371307e-45 | 5.418136e-19 | 9635.339 | 9672.244319 | -36.90555 | [12 empty] | 1480 | 5866.874 | 1492.906 | 9.062047e-05 | 2.334281e-05 | 2.795066e-21 | 1471.617 | 2141.84 | 0.001734333 | 0.0004344703 | 10973.24
1278.21875 | 8705.9 | 4.268959e-06 | 22.66353 | 590.8443 | 396.5381 | 5.913703e-09 | 1.530853e-17 | 1.767067e-44 | 7.124382e-19 | 9715.946 | 9756.470634 | -40.52458 | [12 empty] | 1482 | 5681.185 | 1649.717 | 7.689755e-05 | 1.801569e-05 | 1.048613e-21 | 1364.156 | 2302.343 | 0.00281275 | 0.0005526279 | 10997.41
1279.480469 | 8838.08 | 5.121368e-06 | 21.50944 | 561.6511 | 376.162 | 8.583739e-09 | 2.602412e-17 | 4.221122e-44 | 9.360862e-19 | 9797.403 | 9841.561936 | -44.15938 | [12 empty] | 1484 | 5498.324 | 1819.599 | 6.520022e-05 | 1.387972e-05 | 3.899287e-22 | 1256.232 | 2456.121 | 0.004521437 | 0.0007015839 | 11030.28
1280.740234 | 8970.082 | 6.137701e-06 | 20.40925 | 533.5675 | 355.6072 | 1.241955e-08 | 4.407071e-17 | 1.00343e-43 | 1.228494e-18 | 9879.666 | 9927.451717 | -47.78572 | [12 empty] | 1486 | 5318.399 | 2003.232 | 5.523776e-05 | 1.067438e-05 | 1.43715e-22 | 1149.243 | 2600.314 | 0.007203915 | 0.0008889976 | 11071.2
1282 | 9102.053 | 7.350279e-06 | 19.35914 | 506.5326 | 334.9942 | 1.792253e-08 | 7.440694e-17 | 2.376939e-43 | 1.611026e-18 | 9962.939 | 10014.33 | -51.39148 | [12 empty] | 1488 | 5141.51 | 2201.284 | 4.67599e-05 | 8.194764e-06 | 5.250077e-23 | 1044.457 | 2732.112 | 0.01137647 | 0.001124335 | 11119.38
1283.261719 | 9234.138 | 8.798342e-06 | 18.35569 | 480.4908 | 314.4355 | 2.581077e-08 | 1.253475e-16 | 5.618201e-43 | 2.111962e-18 | 10047.42 | 10102.38582 | -54.96552 | [12 empty] | 1490 | 4967.748 | 2414.404 | 3.955136e-05 | 6.28004e-06 | 1.900974e-23 | 942.9869 | 2848.837 | 0.01780711 | 0.001419269 | 11174
1284.521484 | 9365.869 | 1.052095e-05 | 17.40012 | 455.5052 | 294.1294 | 3.705273e-08 | 2.103564e-16 | 1.321502e-42 | 2.765411e-18 | 10132.9 | 10191.39 | -58.48139 | [12 empty] | 1492 | 4797.198 | 2643.219 | 3.342718e-05 | 4.804193e-06 | 6.822339e-24 | 845.7796 | 2948.04 | 0.02762651 | 0.001788167 | 11234.27
1285.78125 | 9497.389 | 1.257151e-05 | 16.48903 | 431.5159 | 274.1679 | 5.305222e-08 | 3.519534e-16 | 3.097492e-42 | 3.618309e-18 | 10219.56 | 10281.49 | -61.93076 | [12 empty] | 1494 | 4629.935 | 2888.322 | 2.822854e-05 | 3.668686e-06 | 2.426819e-24 | 753.6075 | 3027.579 | 0.04248204 | 0.00224867 | 11299.49
1287.041016 | 9628.638 | 1.501061e-05 | 15.62066 | 408.5034 | 254.663 | 7.576188e-08 | 5.87089e-16 | 7.234751e-42 | 4.730684e-18 | 10307.42 | 10372.72608 | -65.3013 | [12 empty] | 1496 | 4466.027 | 3150.266 | 2.381922e-05 | 2.796616e-06 | 8.556345e-25 | 667.0673 | 3085.704 | 0.06474879 | 0.002822391 | 11369.13
1288.300781 | 9759.552 | 1.790967e-05 | 14.79329 | 386.4469 | 235.7146 | 1.0791e-07 | 9.763643e-16 | 1.683868e-41 | 6.180371e-18 | 10396.51 | 10465.09 | -68.58242 | [12 empty] | 1498 | 4305.533 | 3429.557 | 2.008247e-05 | 2.128075e-06 | 2.990102e-25 | 586.5844 | 3121.113 | 0.09781483 | 0.003535762 | 11442.89
1289.558594 | 9889.869 | 2.1347e-05 | 14.00647 | 365.357 | 217.4373 | 1.532149e-07 | 1.617595e-15 | 3.900306e-41 | 8.064888e-18 | 10486.67 | 10558.4303 | -71.76037 | [12 empty] | 1500 | 4148.506 | 3726.645 | 1.691831e-05 | 1.616491e-06 | 1.035692e-25 | 512.4222 | 3133.006 | 0.1464619 | 0.004421023 | 11520.73
1290.818359 | 10019.93 | 2.543215e-05 | 13.25614 | 345.1459 | 199.8479 | 2.170909e-07 | 2.673982e-15 | 9.014216e-41 | 1.052045e-17 | 10578.18 | 10653.02 | -74.83796 | [12 empty] | 1502 | 3994.99 | 4041.915 | 1.424123e-05 | 1.225721e-06 | 3.555673e-26 | 444.6945 | 3121.113 | 0.2173658 | 0.005517429 | 11602.94
1292.076172 | 10149.27 | 3.026848e-05 | 12.54307 | 325.8535 | 183.0613 | 3.066296e-07 | 4.403534e-15 | 2.073329e-40 | 1.370768e-17 | 10670.72 | 10748.52 | -77.80029 | [12 empty] | 1504 | 3845.022 | 4375.681 | 1.197811e-05 | 9.277739e-07 | 1.209929e-26 | 383.3822 | 3085.704 | 0.3197457 | 0.006872661 | 11690.12
1293.333984 | 10278.02 | 3.599791e-05 | 11.86459 | 307.4244 | 167.0974 | 4.319703e-07 | 7.229983e-15 | 4.752085e-40 | 1.784709e-17 | 10764.4 | 10845.05 | -80.64859 | [12 empty] | 1506 | 3698.633 | 4728.173 | 1.006652e-05 | 7.010108e-07 | 4.080797e-27 | 328.3513 | 3027.579 | 0.4661923 | 0.008544509 | 11783.21
1294.591797 | 10406.12 | 4.278026e-05 | 11.21923 | 289.8348 | 151.9912 | 6.069615e-07 | 1.183496e-14 | 1.085367e-39 | 2.321903e-17 | 10859.17 | 10942.55 | -83.38086 | [12 empty] | 1508 | 3555.844 | 5099.531 | 8.453201e-06 | 5.287365e-07 | 1.364196e-27 | 279.3714 | 2948.04 | 0.6737088 | 0.01060287 | 11883.47
1295.849609 | 10533.51 | 5.080294e-05 | 10.60561 | 273.0605 | 137.7665 | 8.506203e-07 | 1.931478e-14 | 2.47027e-39 | 3.018519e-17 | 10954.94 | 11040.94 | -85.99659 | [12 empty] | 1510 | 3416.673 | 5489.797 | 7.092727e-06 | 3.980943e-07 | 4.520176e-28 | 236.1357 | 2848.837 | 0.9649974 | 0.01313209 | 11992.42
1297.107422 | 10660.12 | 6.028559e-05 | 10.02235 | 257.0772 | 124.4356 | 1.188989e-06 | 3.142722e-14 | 5.602587e-39 | 3.921185e-17 | 11051.66 | 11140.15 | -88.49669 | [12 empty] | 1512 | 3281.128 | 5898.908 | 5.946423e-06 | 2.992021e-07 | 1.484502e-28 | 198.2794 | 2732.112 | 1.37002 | 0.01623374 | 12111.81
1298.365234 | 10785.89 | 7.148543e-05 | 9.468149 | 241.8603 | 112.0009 | 1.657629e-06 | 5.098185e-14 | 1.266218e-38 | 5.089956e-17 | 11149.22 | 11240.1 | -90.88331 | [12 empty] | 1514 | 3149.214 | 6326.683 | 4.981369e-06 | 2.244788e-07 | 4.83229e-29 | 165.398 | 2600.314 | 1.927856 | 0.02002983 | 12243.56
1299.623047 | 10910.74 | 8.470341e-05 | 8.94175 | 227.385 | 100.4557 | 2.304964e-06 | 8.245533e-14 | 2.851705e-38 | 6.60213e-17 | 11247.53 | 11340.68 | -93.15971 | [12 empty] | 1516 | 3020.928 | 6772.824 | 4.169578e-06 | 1.681196e-07 | 1.559093e-29 | 137.0627 | 2456.121 | 2.688864 | 0.02466665 | 12389.65
1300.878906 | 11034.43 | 0.0001002651 | 8.442685 | 213.6474 | 89.8008 | 3.195131e-06 | 1.328599e-13 | 6.391938e-38 | 8.553675e-17 | 11346.32 | 11441.65036 | -95.32681 | [12 empty] | 1518 | 2896.262 | 7236.903 | 3.487272e-06 | 1.256878e-07 | 4.985835e-30 | 112.8352 | 2302.343 | 3.71715 | 0.03031917 | 12552.09
1302.134766 | 11157.09 | 0.0001185985 | 7.968944 | 200.5999 | 79.99571 | 4.417578e-06 | 2.134356e-13 | 1.427715e-37 | 1.107378e-16 | 11445.65 | 11543.04 | -97.3932 | [12 empty] | 1520 | 2775.2 | 7718.358 | 2.914272e-06 | 9.379942e-08 | 1.58034e-30 | 92.2798 | 2141.84 | 5.093287 | 0.03719618 | 12732.81
1303.392578 | 11278.82 | 0.0001402173 | 7.518719 | 188.1991 | 70.99901 | 6.094902e-06 | 3.421007e-13 | 3.181779e-37 | 1.433135e-16 | 11545.54 | 11644.91 | -99.36747 | [12 empty] | 1522 | 2657.725 | 8216.489 | 2.433462e-06 | 6.987779e-08 | 4.964895e-31 | 74.97302 | 1977.427 | 6.917242 | 0.04554636 | 12933.58
1304.648438 | 11399.2 | 0.0001656117 | 7.092317 | 176.4593 | 62.80552 | 8.383056e-06 | 5.462855e-13 | 7.057289e-37 | 1.852586e-16 | 11645.56 | 11746.81 | -101.2496 | [12 empty] | 1524 | 2543.812 | 8730.454 | 2.030344e-06 | 5.196492e-08 | 1.546025e-31 | 60.51177 | 1811.8 | 9.311393 | 0.05566511 | 13155.95
1305.904297 | 11518.35 | 0.0001954612 | 6.687975 | 165.3365 | 55.36357 | 1.150029e-05 | 8.697265e-13 | 1.559862e-36 | 2.393007e-16 | 11745.74 | 11848.78 | -103.049 | [12 empty] | 1526 | 2433.431 | 9259.268 | 1.692642e-06 | 3.857567e-08 | 4.77166e-32 | 48.51892 | 1647.467 | 12.42348 | 0.06790263 | 13401.18
1307.158203 | 11636.01 | 0.0002304621 | 6.305264 | 154.8228 | 48.64294 | 1.572806e-05 | 1.379533e-12 | 3.431494e-36 | 3.087535e-16 | 11845.78 | 11950.55 | -104.7696 | [12 empty] | 1528 | 2326.55 | 9801.796 | 1.409974e-06 | 2.858569e-08 | 1.45972e-32 | 38.64728 | 1486.688 | 16.42928 | 0.0826731 | 13670.19
1308.414063 | 11752.5 | 0.0002716004 | 5.942022 | 144.8618 | 42.58041 | 2.146473e-05 | 2.183193e-12 | 7.531747e-36 | 3.982234e-16 | 11945.88 | 12052.3 | -106.4235 | [12 empty] | 1530 | 2223.13 | 10356.76 | 1.173566e-06 | 2.114541e-08 | 4.426049e-33 | 30.58181 | 1331.433 | 21.53478 | 0.1004653 | 13963.54
1309.669922 | 11867.55 | 0.0003198464 | 5.59793 | 135.4472 | 37.14331 | 2.921772e-05 | 3.444685e-12 | 1.64736e-35 | 5.132347e-16 | 12045.74 | 12153.75 | -108.0143 | [12 empty] | 1532 | 2123.129 | 10922.73 | 9.760096e-07 | 1.561404e-08 | 1.330178e-33 | 24.04052 | 1183.356 | 27.97754 | 0.1218546 | 14281.36
1310.923828 | 11980.94 | 0.0003762905 | 5.272583 | 126.5697 | 32.29445 | 3.964903e-05 | 5.415011e-12 | 3.586222e-35 | 6.607072e-16 | 12145.07 | 12254.62 | -109.546 | [12 empty] | 1534 | 2026.503 | 11498.15 | 8.110568e-07 | 1.150925e-08 | 3.962326e-34 | 18.77418 | 1043.777 | 36.02676 | 0.147517 | 14623.38
1312.179688 | 12092.94 | 0.000442482 | 4.964108 | 118.1792 | 27.9745 | 5.369048e-05 | 8.492857e-12 | 7.789221e-35 | 8.502518e-16 | 12244.06 | 12355.09 | -111.0295 | [12 empty] | 1536 | 1933.201 | 12081.3 | 6.734399e-07 | 8.468575e-09 | 1.169869e-34 | 14.56513 | 913.6856 | 45.98199 | 0.1782445 | 14988.92
1313.433594 | 12203.16 | 0.0005198038 | 4.672638 | 110.2799 | 24.15339 | 7.248207e-05 | 1.327103e-11 | 1.68388e-34 | 1.092926e-15 | 12342.26 | 12454.73 | -112.4658 | [12 empty] | 1538 | 1843.174 | 12670.36 | 5.587234e-07 | 6.220223e-09 | 3.423508e-35 | 11.22547 | 793.7474 | 58.16974 | 0.2149633 | 15376.89
1314.6875 | 12311.69 | 0.0006101894 | 4.396891 | 102.8371 | 20.78162 | 9.759742e-05 | 2.067555e-11 | 3.627551e-34 | 1.403814e-15 | 12439.71 | 12553.57 | -113.8625 | [12 empty] | 1540 | 1756.364 | 13263.35 | 4.631752e-07 | 4.560722e-09 | 9.930069e-36 | 8.594706 | 684.3281 | 72.93791 | 0.2587539 | 15785.83
1315.941406 | 12418.49 | 0.0007157661 | 4.136107 | 95.83001 | 17.81829 | 0.0001310752 | 3.211521e-11 | 7.787561e-34 | 1.801787e-15 | 12536.27 | 12651.5 | -115.2244 | [12 empty] | 1542 | 1672.715 | 13858.19 | 3.836579e-07 | 3.338053e-09 | 2.854828e-36 | 6.537233 | 585.5216 | 90.6476 | 0.3108733 | 16213.93
1317.195313 | 12523.48 | 0.0008389942 | 3.88956 | 89.23832 | 15.22432 | 0.0001755809 | 4.973548e-11 | 1.666e-33 | 2.310856e-15 | 12631.83 | 12748.39 | -116.5558 | [12 empty] | 1544 | 1592.167 | 14452.71 | 3.175363e-07 | 2.43885e-09 | 8.13494e-37 | 4.939618 | 497.185 | 111.6622 | 0.3727813 | 16659.04
1318.447266 | 12626.44 | 0.0009824747 | 3.656905 | 83.05165 | 12.96598 | 0.000234484 | 7.67415e-11 | 3.547504e-33 | 2.960398e-15 | 12726.12 | 12843.98 | -117.8584 | [12 empty] | 1546 | 1514.658 | 15044.62 | 2.62599e-07 | 1.778725e-09 | 2.297607e-37 | 3.707911 | 418.9765 | 136.3336 | 0.4461685 | 17118.74
1319.701172 | 12727.65 | 0.001149932 | 3.436749 | 77.23158 | 11.00147 | 0.0003124787 | 1.181383e-10 | 7.536496e-33 | 3.791147e-15 | 12819.32 | 12938.46 | -119.1395 | [12 empty] | 1548 | 1440.123 | 15631.56 | 2.169917e-07 | 1.294985e-09 | 6.431966e-38 | 2.765041 | 350.3949 | 164.9857 | 0.5329885 | 17590.36
1320.953125 | 12826.71 | 0.001344617 | 3.22914 | 71.7777 | 9.304565 | 0.0004151552 | 1.812023e-10 | 1.593658e-32 | 4.849535e-15 | 12911.02 | 13031.42 | -120.3978 | [12 empty] | 1550 | 1368.497 | 16211.11 | 1.791611e-07 | 9.411369e-10 | 1.784673e-38 | 2.048379 | 290.8188 | 197.8958 | 0.6354932 | 18071
1322.207031 | 12923.89 | 0.001571494 | 3.032818 | 66.65502 | 7.839973 | 0.0005503871 | 2.772867e-10 | 3.362134e-32 | 6.201146e-15 | 13001.42 | 13123.06 | -121.6393 | [12 empty] | 1552 | 1299.712 | 16780.79 | 1.478069e-07 | 6.827675e-10 | 4.908179e-39 | 1.507494 | 239.543 | 235.2738 | 0.7562722 | 18557.58
1323.458984 | 13018.82 | 0.001834862 | 2.847811 | 61.86218 | 6.584729 | 0.0007274655 | 4.227768e-10 | 7.060228e-32 | 7.92052e-15 | 13090.11 | 13212.98 | -122.8618 | [12 empty] | 1554 | 1233.7 | 17338.08 | 1.218417e-07 | 4.944529e-10 | 1.337916e-39 | 1.102141 | 195.8129 | 277.241 | 0.898296 | 19046.84
1324.710938 | 13111.59 | 0.002140801 | 2.673247 | 57.37419 | 5.511265 | 0.0009590353 | 6.426862e-10 | 1.47745e-31 | 1.010908e-14 | 13177.16 | 13301.22 | -124.0684 | [12 empty] | 1556 | 1170.392 | 17880.47 | 1.00357e-07 | 3.574449e-10 | 3.614801e-40 | 0.8004891 | 158.853 | 323.8085 | 1.064964 | 19535.39
1325.962891 | 13202.16 | 0.002495924 | 2.508591 | 53.17495 | 4.596792 | 0.001261057 | 9.740745e-10 | 3.081037e-31 | 1.289277e-14 | 13262.45 | 13387.71 | -125.2596 | [12 empty] | 1558 | 1109.717 | 18405.44 | 8.25943e-08 | 2.579439e-10 | 9.680249e-41 | 0.5775772 | 127.8928 | 374.8571 | 1.260157 | 20019.75
1327.212891 | 13290.33 | 0.002907138 | 2.353571 | 49.25483 | 3.821863 | 0.001653216 | 1.470998e-09 | 6.395532e-31 | 1.642454e-14 | 13345.77 | 13472.2 | -126.4338 | [12 empty] | 1560 | 1051.604 | 18910.48 | 6.792079e-08 | 1.85812e-10 | 2.569423e-41 | 0.4140007 | 102.1865 | 430.1205 | 1.488292 | 20496.3
1328.464844 | 13376.33 | 0.003384433 | 2.207214 | 45.58668 | 3.165638 | 0.002162655 | 2.216249e-09 | 1.324474e-30 | 2.091611e-14 | 13427.29 | 13554.8878 | -127.5945 | [12 empty] | 1562 | 995.9823 | 19393.15 | 5.58092e-08 | 1.336146e-10 | 6.759761e-42 | 0.2948008 | 81.02836 | 489.1716 | 1.75439 | 20961.38
1329.716797 | 13459.95 | 0.003937209 | 2.069305 | 42.16249 | 2.61299 | 0.002821778 | 3.329127e-09 | 2.733381e-30 | 2.661614e-14 | 13506.81 | 13635.54 | -128.7392 | [12 empty] | 1564 | 942.7793 | 19851.03 | 4.582044e-08 | 9.591057e-11 | 1.762682e-42 | 0.2085415 | 63.76426 | 551.4159 | 2.064135 | 21411.27
1330.966797 | 13541.04 | 0.004575847 | 1.939598 | 38.9733 | 2.149996 | 0.003670783 | 4.982819e-09 | 5.61513e-30 | 3.383164e-14 | 13584.11 | 13713.97 | -129.8652 | [12 empty] | 1566 | 891.9236 | 20281.83 | 3.758921e-08 | 6.87244e-11 | 4.555787e-43 | 0.1465524 | 49.79825 | 616.0899 | 2.423953 | 21842.21
1332.216797 | 13619.65 | 0.0053142 | 1.81745 | 36.00046 | 1.76292 | 0.00476295 | 7.435829e-09 | 1.149514e-29 | 4.29713e-14 | 13659.25 | 13790.22 | -130.973 | [12 empty] | 1568 | 843.3433 | 20683.33 | 3.081183e-08 | 4.915725e-11 | 1.167077e-43 | 0.1023128 | 38.59645 | 682.269 | 2.841086 | 22250.48
1333.466797 | 13695.76 | 0.006167194 | 1.702458 | 33.23143 | 1.44053 | 0.006164172 | 1.106352e-08 | 2.345112e-29 | 5.453951e-14 | 13732.15 | 13864.21 | -132.061 | [12 empty] | 1570 | 796.9671 | 21053.43 | 2.52361e-08 | 3.509912e-11 | 2.963349e-44 | 0.0709583 | 29.68774 | 748.8832 | 3.323676 | 22632.36
1334.71875 | 13769.43 | 0.007153537 | 1.594077 | 30.65032 | 1.172644 | 0.007960261 | 1.642228e-08 | 4.772963e-29 | 6.919623e-14 | 13802.86 | 13935.99 | -133.1291 | [12 empty] | 1572 | 752.7235 | 21390.19 | 2.065273e-08 | 2.501709e-11 | 7.457833e-45 | 0.04888921 | 22.66227 | 814.7406 | 3.880853 | 22984.24
1335.966797 | 13840.26 | 0.008287753 | 1.492434 | 28.25733 | 0.9518891 | 0.01024511 | 2.427448e-08 | 9.659326e-29 | 8.766152e-14 | 13870.98 | 14005.15 | -134.1704 | [12 empty] | 1574 | 710.5421 | 21691.79 | 1.688819e-08 | 1.779958e-11 | 1.860327e-45 | 0.03346257 | 17.16826 | 878.56 | 4.522826 | 23302.62
1337.216797 | 13908.56 | 0.009597018 | 1.396688 | 26.02988 | 0.7697694 | 0.01315708 | 3.579666e-08 | 1.950207e-28 | 1.11013e-13 | 13936.78 | 14071.97 | -135.1877 | [12 empty] | 1576 | 670.3526 | 21956.63 | 1.379873e-08 | 1.264196e-11 | 4.599524e-46 | 0.02275317 | 12.9076 | 939.0102 | 5.260979 | 23584.18
1338.466797 | 13974.17 | 0.01110501 | 1.306674 | 23.96146 | 0.62034 | 0.01685326 | 5.263137e-08 | 3.923823e-28 | 1.404806e-13 | 14000.09 | 14136.27 | -136.1771 | [12 empty] | 1578 | 632.0857 | 22183.24 | 1.126537e-08 | 8.962959e-12 | 1.127154e-46 | 0.01536955 | 9.630781 | 994.7547 | 6.107978 | 23825.83
1339.714844 | 14036.95 | 0.01283769 | 1.222206 | 22.04506 | 0.4983607 | 0.02152407 | 7.710773e-08 | 7.858907e-28 | 1.775731e-13 | 14060.75 | 14197.89 | -137.1345 | [12 empty] | 1580 | 595.6728 | 22370.39 | 9.189723e-09 | 6.343375e-12 | 2.737792e-47 | 0.01031375 | 7.131385 | 1044.5 | 7.077868 | 24024.78
1340.964844 | 14097.07 | 0.01483327 | 1.142718 | 20.26529 | 0.3988457 | 0.02742922 | 1.126993e-07 | 1.570301e-27 | 2.243752e-13 | 14118.92 | 14256.98 | -138.0607 | [12 empty] | 1582 | 561.0464 | 22517.04 | 7.490481e-09 | 4.481479e-12 | 6.591199e-48 | 0.006875573 | 5.240621 | 1087.046 | 8.186186 | 24178.56
1342.212891 | 14154.28 | 0.01712272 | 1.068178 | 18.61882 | 0.3182113 | 0.03485155 | 1.641345e-07 | 3.123435e-27 | 2.831991e-13 | 14174.34 | 14313.29 | -138.95 | [12 empty] | 1584 | 528.1399 | 22622.37 | 6.100528e-09 | 3.160491e-12 | 1.572806e-48 | 0.004553417 | 3.821978 | 1121.331 | 9.450066 | 24285.12
1343.460938 | 14208.66 | 0.01975117 | 0.998187 | 17.09435 | 0.2530031 | 0.0441688 | 2.383372e-07 | 6.191294e-27 | 3.571802e-13 | 14227.07 | 14366.87 | -139.8016 | [12 empty] | 1586 | 496.8878 | 22685.81 | 4.964501e-09 | 2.224947e-12 | 3.719913e-49 | 0.002995728 | 2.766242 | 1146.481 | 10.88835 | 24342.84
1344.708984 | 14260.17 | 0.02276655 | 0.9324897 | 15.6839 | 0.2004637 | 0.05583339 | 3.450622e-07 | 1.223009e-26 | 4.501541e-13 | 14277.07 | 14417.68 | -140.6128 | [12 empty] | 1588 | 467.2259 | 22707 | 4.036771e-09 | 1.563568e-12 | 8.720416e-50 | 0.00195796 | 1.986957 | 1161.841 | 12.52171 | 24350.58
1345.957031 | 14308.78 | 0.02622321 | 0.8708434 | 14.37992 | 0.158287 | 0.07039752 | 4.981001e-07 | 2.407564e-26 | 5.669091e-13 | 14324.28 | 14465.66 | -141.381 | [12 empty] | 1590 | 439.091 | 22685.81 | 3.279768e-09 | 1.096847e-12 | 2.026229e-50 | 0.001271282 | 1.416392 | 1167.007 | 14.37274 | 24307.7
1347.205078 | 14354.45 | 0.03018276 | 0.8130176 | 13.17527 | 0.124553 | 0.08853309 | 7.16885e-07 | 4.723083e-26 | 7.134181e-13 | 14368.68 | 14510.78 | -142.1038 | [12 empty] | 1592 | 412.4217 | 22622.37 | 2.662579e-09 | 7.68082e-13 | 4.666449e-51 | 0.0008200043 | 1.002017 | 1161.841 | 16.46604 | 24214.11
1348.451172 | 14397.09 | 0.03470734 | 0.7588758 | 12.06491 | 0.09770773 | 0.111016 | 1.028138e-06 | 9.22398e-26 | 8.968044e-13 | 14410.16 | 14552.94 | -142.7778 | [12 empty] | 1594 | 387.1574 | 22517.04 | 2.159794e-09 | 5.369094e-13 | 1.065201e-51 | 0.0005254446 | 0.7034981 | 1146.481 | 18.82839 | 24070.21
1349.699219 | 14436.82 | 0.03988993 | 0.7080413 | 11.039 | 0.07635532 | 0.1389011 | 1.471003e-06 | 1.79708e-25 | 1.126901e-12 | 14448.82 | 14592.22 | -143.4025 | [12 empty] | 1596 | 363.2392 | 22370.39 | 1.750542e-09 | 3.746507e-13 | 2.410034e-52 | 0.0003344832 | 0.4901708 | 1121.331 | 21.48875 | 23876.94
1350.945313 | 14473.47 | 0.04580319 | 0.660477 | 10.0948 | 0.05948676 | 0.1732849 | 2.097244e-06 | 3.48551e-25 | 1.414483e-12 | 14484.5 | 14628.47 | -143.9739 | [12 empty] | 1598 | 340.6098 | 22183.24 | 1.417697e-09 | 2.609661e-13 | 5.404575e-53 | 0.0002115232 | 0.3389444 | 1087.046 | 24.47842 | 23635.71
1352.193359 | 14507.14 | 0.05256622 | 0.615848 | 9.22371 | 0.04616706 | 0.2157009 | 2.98291e-06 | 6.743987e-25 | 1.774773e-12 | 14517.29 | 14661.78 | -144.4914 | [12 empty] | 1600 | 319.2132 | 21956.63 | 1.147214e-09 | 1.81457e-13 | 1.201287e-53 | 0.0001328857 | 0.232598 | 1044.5 | 27.83105 | 23348.4
1353.439453 | 14537.7 | 0.06027112 | 0.5741179 | 8.423192 | 0.03572065 | 0.2677209 | 4.227744e-06 | 1.299038e-24 | 2.224401e-12 | 14547.06 | 14692.01484 | -144.9513 | [12 empty] | 1602 | 298.9947 | 21691.79 | 9.275896e-10 | 1.259492e-13 | 2.646544e-54 | 8.293442e-05 | 0.1584091 | 994.7547 | 31.58276 | 23017.29
1354.685547 | 14565.2 | 0.0690553 | 0.5350482 | 7.686872 | 0.02754297 | 0.3314369 | 5.974408e-06 | 2.493625e-24 | 2.785882e-12 | 14573.85 | 14719.19861 | -145.3526 | [12 empty] | 1604 | 279.9017 | 21390.19 | 7.494072e-10 | 8.726682e-14 | 5.779071e-55 | 5.141951e-05 | 0.1070658 | 939.0102 | 35.77211 | 22644.98
1355.931641 | 14589.6 | 0.0790624 | 0.4984815 | 7.010105 | 0.02116442 | 0.409268 | 8.417801e-06 | 4.770289e-24 | 3.486517e-12 | 14597.62 | 14743.31 | -145.6935 | [12 empty] | 1606 | 261.8826 | 21053.43 | 6.049649e-10 | 6.035802e-14 | 1.250788e-55 | 3.167069e-05 | 0.07181542 | 878.56 | 40.4402 | 22234.39
1357.175781 | 14610.87 | 0.09043507 | 0.4643207 | 6.389469 | 0.01621396 | 0.5039207 | 1.181924e-05 | 9.084985e-24 | 4.358613e-12 | 14618.33 | 14764.31 | -145.9717 | [12 empty] | 1608 | 244.8877 | 20683.33 | 4.879698e-10 | 4.167282e-14 | 2.68322e-56 | 1.937865e-05 | 0.04780588 | 814.7406 | 45.63059 | 21788.63
1358.421875 | 14629.06 | 0.1033906 | 0.4323176 | 5.81894 | 0.01237359 | 0.6190814 | 1.655506e-05 | 1.726031e-23 | 5.44674e-12 | 14636.04 | 14782.23 | -146.1866 | [12 empty] | 1610 | 228.8687 | 20281.83 | 3.932839e-10 | 2.872122e-14 | 5.705264e-57 | 1.177948e-05 | 0.03158213 | 748.8832 | 51.38934 | 21311
1359.666016 | 14644.09 | 0.1180918 | 0.40244 | 5.296504 | 0.009414425 | 0.7583754 | 2.310804e-05 | 3.264705e-23 | 6.799132e-12 | 14650.68 | 14797.0133 | -146.3362 | [12 empty] | 1612 | 213.779 | 19851.03 | 3.167159e-10 | 1.975991e-14 | 1.202381e-57 | 7.113198e-06 | 0.02070609 | 682.269 | 57.76491 | 20804.87
1360.912109 | 14656.01 | 0.1348139 | 0.3744682 | 4.816956 | 0.007135283 | 0.9269329 | 3.217668e-05 | 6.159974e-23 | 8.484009e-12 | 14662.27 | 14808.69 | -146.4196 | [12 empty] | 1614 | 199.5735 | 19393.15 | 2.548496e-10 | 1.35706e-14 | 2.511626e-58 | 4.267174e-06 | 0.01347259 | 616.0899 | 64.8081 | 20273.63
1362.15625 | 14664.78 | 0.1537608 | 0.3483712 | 4.378479 | 0.00539169 | 1.12971 | 4.464932e-05 | 1.15715e-22 | 1.057495e-11 | 14670.79 | 14817.23 | -146.4355 | [12 empty] | 1616 | 186.2087 | 18910.48 | 2.04903e-10 | 9.303474e-15 | 5.200138e-59 | 2.543034e-06 | 0.008699631 | 551.4159 | 72.57192 | 19720.69
1363.400391 | 14670.4 | 0.1752439 | 0.3239921 | 3.977194 | 0.004060201 | 1.373337 | 6.177463e-05 | 2.166254e-22 | 1.317152e-11 | 14676.25 | 14822.64 | -146.3833 | [12 empty] | 1618 | 173.6425 | 18405.44 | 1.646127e-10 | 6.366832e-15 | 1.06714e-59 | 1.505568e-06 | 0.005575027 | 489.1716 | 81.11143 | 19149.37
1364.644531 | 14672.87 | 0.1995842 | 0.3012252 | 3.610215 | 0.003047047 | 1.66525 | 8.521715e-05 | 4.041456e-22 | 1.639358e-11 | 14678.65 | 14824.91 | -146.2621 | [12 empty] | 1620 | 161.8346 | 17880.47 | 1.321383e-10 | 4.349443e-15 | 2.170576e-60 | 8.854932e-07 | 0.0035456 | 430.1205 | 90.48356 | 18562.92
1365.888672 | 14672.2 | 0.2271412 | 0.2799709 | 3.274855 | 0.002278871 | 2.014066 | 0.0001172102 | 7.514074e-22 | 2.038882e-11 | 14678 | 14824.07 | -146.0715 | [12 empty] | 1622 | 150.746 | 17338.08 | 1.05985e-10 | 2.966033e-15 | 4.37598e-61 | 5.173762e-07 | 0.002237839 | 374.8571 | 100.7468 | 17964.43
1367.132813 | 14668.37 | 0.2583163 | 0.2601352 | 2.968616 | 0.001698514 | 2.42974 | 0.0001607407 | 1.392265e-21 | 2.533909e-11 | 14674.29 | 14820.1 | -145.811 | [12 empty] | 1624 | 140.3394 | 16780.79 | 8.493965e-11 | 2.019066e-15 | 8.744247e-62 | 3.003061e-07 | 0.001401731 | 323.8085 | 111.9611 | 17356.9
1368.375 | 14661.42 | 0.2934992 | 0.2416577 | 2.689592 | 0.00126221 | 2.922889 | 0.0002196824 | 2.568386e-21 | 3.145739e-11 | 14667.57 | 14813.05 | -145.4812 | [12 empty] | 1626 | 130.5787 | 16211.11 | 6.80185e-11 | 1.372009e-15 | 1.731874e-62 | 1.731643e-07 | 0.0008713585 | 277.241 | 124.1873 | 16743.12
1369.619141 | 14651.32 | 0.3333004 | 0.2243968 | 2.434751 | 0.0009343318 | 3.508197 | 0.0002995027 | 4.726362e-21 | 3.903757e-11 | 14657.82 | 14802.9 | -145.0809 | [12 empty] | 1628 | 121.4296 | 15631.56 | 5.442445e-11 | 9.306696e-16 | 3.399829e-63 | 9.919478e-08 | 0.0005375584 | 235.2738 | 137.4869 | 16125.75
1370.861328 | 14638.1 | 0.3781507 | 0.2083282 | 2.202896 | 0.0006895859 | 4.198804 | 0.0004069298 | 8.659447e-21 | 4.839236e-11 | 14645.09 | 14789.7 | -144.6117 | [12 empty] | 1630 | 112.8589 | 15044.62 | 4.351225e-11 | 6.301822e-16 | 6.615226e-64 | 5.644895e-08 | 0.0003291174 | 197.8958 | 151.9216 | 15507.3
1372.103516 | 14621.77 | 0.4287275 | 0.1933503 | 1.991761 | 0.0005072115 | 5.012595 | 0.0005512696 | 1.581128e-20 | 5.994492e-11 | 14629.4 | 14773.47 | -144.0736 | [12 empty] | 1632 | 104.835 | 14452.71 | 3.475997e-11 | 4.2596e-16 | 1.27579e-64 | 3.191239e-08 | 0.0001999736 | 164.9857 | 167.5529 | 14890.08
1373.347656 | 14602.3 | 0.4858139 | 0.1793723 | 1.799346 | 0.0003716125 | 5.970536 | 0.0007449693 | 2.879818e-20 | 7.422576e-11 | 14610.74 | 14754.2 | -143.466 | [12 empty] | 1634 | 97.32755 | 13858.19 | 2.774582e-11 | 2.874111e-16 | 2.43871e-65 | 1.792253e-08 | 0.0001205844 | 136.3336 | 184.4414 | 14276.3
1374.589844 | 14579.76 | 0.549997 | 0.1663727 | 1.624669 | 0.0002714663 | 7.09152 | 0.001003303 | 5.222362e-20 | 9.181053e-11 | 14589.2 | 14731.99 | -142.7918 | [12 empty] | 1636 | 90.30765 | 13263.35 | 2.212923e-11 | 1.935844e-16 | 4.620492e-66 | 9.999441e-09 | 7.216154e-05 | 111.6622 | 202.6464 | 13667.96
1375.830078 | 14554.19 | 0.6220909 | 0.1542857 | 1.466187 | 0.0001977302 | 8.399353 | 0.001346639 | 9.429296e-20 | 1.134403e-10 | 14564.84 | 14706.89 | -142.0523 | [12 empty] | 1638 | 83.74762 | 12670.36 | 1.763541e-11 | 1.301575e-16 | 8.676869e-67 | 5.542282e-09 | 4.285654e-05 | 90.6476 | 222.2254 | 13066.98
1377.072266 | 14525.52 | 0.7032653 | 0.1430155 | 1.322049 | 0.0001434591 | 9.925773 | 0.001803011 | 1.698285e-19 | 1.401098e-10 | 14537.62 | 14678.86 | -141.2466 | [12 empty] | 1640 | 77.62106 | 12081.3 | 1.404284e-11 | 8.735752e-17 | 1.615045e-67 | 3.051673e-09 | 2.525951e-05 | 72.93791 | 243.2331 | 12475.1
1378.314453 | 14493.81 | 0.7944595 | 0.1325273 | 1.191269 | 0.0001037283 | 11.69979 | 0.002406973 | 3.048284e-19 | 1.729223e-10 | 14507.63 | 14648 | -140.3771 | [12 empty] | 1642 | 71.90281 | 11498.15 | 1.117313e-11 | 5.852795e-17 | 2.979567e-68 | 1.669259e-09 | 1.477506e-05 | 58.16974 | 265.7208 | 11893.94
1379.554688 | 14459.12 | 0.8966626 | 0.122785 | 1.072871 | 7.478326e-05 | 13.75237 | 0.003202399 | 5.447763e-19 | 2.131926e-10 | 14474.97 | 14614.42 | -139.4471 | [12 empty] | 1644 | 66.56889 | 10922.73 | 8.882707e-12 | 3.914339e-17 | 5.448393e-69 | 9.070808e-10 | 8.576898e-06 | 45.98199 | 289.7362 | 11325.02
1380.796875 | 14421.39 | 1.011478 | 0.1137099 | 0.9654225 | 5.370352e-05 | 16.12813 | 0.004250122 | 9.711639e-19 | 2.62735e-10 | 14439.61 | 14578.06 | -138.4555 | [12 empty] | 1646 | 61.59649 | 10356.76 | 7.056123e-12 | 2.613278e-17 | 9.874851e-70 | 4.896713e-10 | 4.941145e-06 | 36.02676 | 315.3218 | 10769.7
1382.037109 | 14380.74 | 1.13996 | 0.1052856 | 0.8682884 | 3.845425e-05 | 18.86164 | 0.005621637 | 1.723809e-18 | 3.234471e-10 | 14401.72 | 14539.13 | -137.4073 | [12 empty] | 1648 | 56.96391 | 9801.796 | 5.600637e-12 | 1.741585e-17 | 1.773942e-70 | 2.626031e-10 | 2.82502e-06 | 27.97754 | 342.5148 | 10229.25
1383.277344 | 14337.15 | 1.283841 | 0.0974553 | 0.7803963 | 2.744127e-05 | 22.00259 | 0.007414024 | 3.04933e-18 | 3.978974e-10 | 14361.32 | 14497.62007 | -136.3032 | [12 empty] | 1650 | 52.65054 | 9259.268 | 4.441801e-12 | 1.158607e-17 | 3.158604e-71 | 1.399044e-10 | 1.60292e-06 | 21.53478 | 371.3461 | 9704.799
1384.517578 | 14290.64 | 1.444843 | 0.09017942 | 0.7009244 | 1.951562e-05 | 25.60159 | 0.009749329 | 5.375733e-18 | 4.891266e-10 | 14318.49 | 14453.63 | -135.1454 | [12 empty] | 1652 | 48.6368 | 8730.454 | 3.519907e-12 | 7.694128e-18 | 5.574394e-72 | 7.404564e-11 | 9.026074e-07 | 16.42928 | 401.8394 | 9197.36
1385.757813 | 14241.24 | 1.62487 | 0.08342092 | 0.6291175 | 1.38318e-05 | 29.71385 | 0.01278278 | 9.444727e-18 | 6.008332e-10 | 14273.31 | 14407.24 | -133.9363 | [12 empty] | 1654 | 44.90413 | 8216.489 | 2.787107e-12 | 5.100525e-18 | 9.750953e-73 | 3.893176e-11 | 5.044085e-07 | 12.42348 | 434.0106 | 8707.827
1386.996094 | 14189.08 | 1.825682 | 0.07715458 | 0.5643802 | 9.775349e-06 | 34.39144 | 0.0167041 | 1.652256e-17 | 7.372742e-10 | 14225.96 | 14358.64 | -132.6802 | [12 empty] | 1656 | 41.43495 | 7718.358 | 2.205091e-12 | 3.375222e-18 | 1.690609e-73 | 2.033504e-11 | 2.79745e-07 | 9.311393 | 467.8668 | 8236.971
1388.236328 | 14134.01 | 2.050217 | 0.07132809 | 0.5058739 | 6.881254e-06 | 39.71383 | 0.02177382 | 2.883153e-17 | 9.0433e-10 | 14176.38 | 14307.75 | -131.3757 | [12 empty] | 1658 | 38.21259 | 7236.903 | 1.743211e-12 | 2.229574e-18 | 2.905268e-74 | 1.05517e-11 | 1.53971e-07 | 6.917242 | 503.4059 | 7785.439
1389.474609 | 14076.25 | 2.300299 | 0.0659294 | 0.4532032 | 4.830196e-06 | 45.73368 | 0.02828771 | 5.009556e-17 | 1.108073e-09 | 14124.83 | 14254.86 | -130.0291 | [12 empty] | 1660 | 35.2213 | 6772.824 | 1.376967e-12 | 1.47019e-18 | 4.948528e-75 | 5.439216e-12 | 8.410307e-08 | 5.093287 | 540.6154 | 7353.755
1390.714844 | 14015.65 | 2.579503 | 0.06091291 | 0.4056704 | 3.377061e-06 | 52.54447 | 0.03665819 | 8.682179e-17 | 1.357162e-09 | 14071.28 | 14199.92 | -128.6385 | [12 empty] | 1662 | 32.44617 | 6326.683 | 1.086796e-12 | 9.677367e-19 | 8.354349e-76 | 2.785394e-12 | 4.559124e-08 | 3.71715 | 579.4724 | 6942.319
1391.953125 | 13952.43 | 2.890003 | 0.05626776 | 0.36294 | 2.354397e-06 | 60.20385 | 0.04734776 | 1.498317e-16 | 1.660502e-09 | 14015.99 | 14143.2 | -127.2104 | [12 empty] | 1664 | 29.87313 | 5898.908 | 8.570822e-13 | 6.358768e-19 | 1.397964e-76 | 1.417012e-12 | 2.452717e-08 | 2.688864 | 619.9421 | 6551.412
1393.191406 | 13886.55 | 3.235562 | 0.0519608 | 0.3244905 | 1.635849e-06 | 68.80561 | 0.06097636 | 2.576924e-16 | 2.030161e-09 | 13959.03 | 14084.77 | -125.7445 | [12 empty] | 1666 | 27.48888 | 5489.797 | 6.753789e-13 | 4.170814e-19 | 2.318603e-77 | 7.16138e-13 | 1.309513e-08 | 1.927856 | 661.9782 | 6181.192
1394.429688 | 13818.04 | 3.619849 | 0.04796872 | 0.2899177 | 1.132739e-06 | 78.43787 | 0.0782992 | 4.416953e-16 | 2.480306e-09 | 13900.52 | 14024.76 | -124.2425 | [12 empty] | 1668 | 25.28091 | 5099.531 | 5.317689e-13 | 2.730868e-19 | 3.811566e-78 | 3.595476e-13 | 6.938555e-09 | 1.37002 | 705.5217 | 5831.703
1395.667969 | 13746.95 | 4.046881 | 0.04426968 | 0.258853 | 7.816986e-07 | 89.19284 | 0.1002505 | 7.545127e-16 | 3.028051e-09 | 13840.59 | 13963.29779 | -122.7055 | [12 empty] | 1670 | 23.23739 | 4728.173 | 4.183587e-13 | 1.784895e-19 | 6.21051e-79 | 1.793299e-13 | 3.648586e-09 | 0.9649974 | 750.5009 | 5502.876
1396.90625 | 13673.31 | 4.521052 | 0.04084328 | 0.2309602 | 5.376156e-07 | 101.1664 | 0.1279823 | 1.284498e-15 | 3.694066e-09 | 13779.4 | 13900.54 | -121.1345 | [12 empty] | 1672 | 21.34722 | 4375.681 | 3.288707e-13 | 1.164546e-19 | 1.002993e-79 | 8.885569e-14 | 1.904043e-09 | 0.6737088 | 796.8308 | 5194.533
1398.142578 | 13597.31 | 5.046294 | 0.03767527 | 0.2059708 | 3.687119e-07 | 114.4357 | 0.1628479 | 2.17752e-15 | 4.501881e-09 | 13717.19 | 13836.73 | -119.5324 | [12 empty] | 1674 | 19.59993 | 4041.915 | 2.583163e-13 | 7.584601e-20 | 1.605519e-80 | 4.373754e-14 | 9.8611e-10 | 0.4661923 | 844.4136 | 4906.395
1399.380859 | 13518.73 | 5.629509 | 0.03473784 | 0.1835276 | 2.51865e-07 | 129.1441 | 0.2066877 | 3.681943e-15 | 5.484067e-09 | 13653.93 | 13771.82 | -117.8937 | [12 empty] | 1676 | 17.98567 | 3726.645 | 2.027351e-13 | 4.931067e-20 | 2.547298e-81 | 2.138749e-14 | 5.068395e-10 | 0.3197457 | 893.1377 | 4638.088
1400.617188 | 13437.88 | 6.274564 | 0.03202367 | 0.1634491 | 1.715679e-07 | 145.3481 | 0.2614692 | 6.199532e-15 | 6.673605e-09 | 13589.96 | 13706.18 | -116.2228 | [12 empty] | 1678 | 16.49522 | 3429.557 | 1.589852e-13 | 3.200229e-20 | 4.005816e-82 | 1.038967e-14 | 2.585307e-10 | 0.2173658 | 942.8785 | 4389.148
1401.853516 | 13354.68 | 6.988544 | 0.02951249 | 0.1454689 | 1.164747e-07 | 163.1737 | 0.32981 | 1.040323e-14 | 8.115264e-09 | 13525.35 | 13639.87 | -114.5157 | [12 empty] | 1680 | 15.1199 | 3150.266 | 1.245761e-13 | 2.073258e-20 | 6.243799e-83 | 5.013954e-15 | 1.308731e-10 | 0.1464619 | 993.4984 | 4159.03
1403.089844 | 13269.19 | 7.778217 | 0.02718987 | 0.1293791 | 7.880524e-08 | 182.7244 | 0.4148059 | 1.739822e-14 | 9.861186e-09 | 13460.26 | 13573.03 | -112.7698 | [12 empty] | 1682 | 13.85156 | 2888.322 | 9.753557e-14 | 1.340781e-20 | 9.646143e-84 | 2.403783e-15 | 6.574837e-11 | 0.09781483 | 1044.847 | 3947.118
1404.326172 | 13181.45 | 8.650945 | 0.02504233 | 0.1149913 | 5.31381e-08 | 204.1027 | 0.5201919 | 2.899809e-14 | 1.197402e-08 | 13394.86 | 13505.85 | -110.9822 | [12 empty] | 1684 | 12.68258 | 2643.219 | 7.630304e-14 | 8.65554e-21 | 1.477084e-84 | 1.144845e-15 | 3.278055e-11 | 0.06474879 | 1096.762 | 3752.729
1405.5625 | 13091.52 | 9.614733 | 0.02305732 | 0.1021345 | 3.570957e-08 | 227.4085 | 0.650459 | 4.81683e-14 | 1.452899e-08 | 13329.32 | 13438.46 | -109.1489 | [12 empty] | 1686 | 11.60582 | 2414.404 | 5.96446e-14 | 5.577796e-21 | 2.241835e-85 | 5.416696e-16 | 1.621974e-11 | 0.04248204 | 1149.07 | 3575.122
1406.798828 | 12999.44 | 10.67828 | 0.02122312 | 0.09065382 | 2.391612e-08 | 252.7379 | 0.8109871 | 7.974086e-14 | 1.761632e-08 | 13263.78 | 13371.05 | -107.2654 | [12 empty] | 1688 | 10.61459 | 2201.284 | 4.65855e-14 | 3.588089e-21 | 3.372477e-86 | 2.546002e-16 | 7.964676e-12 | 0.02762651 | 1201.584 | 3413.511
1408.035156 | 12905.28 | 11.851 | 0.01952882 | 0.08040934 | 1.596337e-08 | 280.1818 | 1.008197 | 1.315613e-13 | 2.134418e-08 | 13198.42 | 13303.74696 | -105.3261 | [12 empty] | 1690 | 9.702633 | 2003.232 | 3.63564e-14 | 2.304071e-21 | 5.028529e-87 | 1.188829e-16 | 3.881404e-12 | 0.01780711 | 1254.112 | 3267.065
1409.269531 | 12809.24 | 13.14101 | 0.01796664 | 0.071288 | 1.062592e-08 | 309.7754 | 1.249305 | 2.161538e-13 | 2.583432e-08 | 13133.49 | 13236.82 | -103.3281 | [12 empty] | 1692 | 8.864113 | 1819.599 | 2.835055e-14 | 1.476932e-21 | 7.431558e-88 | 5.514634e-17 | 1.877181e-12 | 0.01137647 | 1306.449 | 3134.924
1410.503906 | 12711.23 | 14.56107 | 0.01652435 | 0.06315879 | 7.049222e-09 | 341.6358 | 1.543594 | 3.539402e-13 | 3.124641e-08 | 13069.05 | 13170.31 | -101.2619 | [12 empty] | 1694 | 8.09357 | 1649.717 | 2.208983e-14 | 9.450553e-22 | 1.088593e-88 | 2.541267e-17 | 9.009899e-13 | 0.007203915 | 1358.385 | 3016.203
1411.740234 | 12611.14 | 16.12571 | 0.01519116 | 0.05590811 | 4.657602e-09 | 375.8838 | 1.902312 | 5.780489e-13 | 3.777623e-08 | 13005.13 | 13104.24 | -99.11688 | [12 empty] | 1696 | 7.385913 | 1492.906 | 1.719783e-14 | 6.036512e-22 | 1.580513e-89 | 1.163377e-17 | 4.291708e-13 | 0.004521437 | 1409.702 | 2909.999
1412.974609 | 12509.36 | 17.84289 | 0.0139631 | 0.04946599 | 3.069015e-09 | 412.4645 | 2.336833 | 9.401427e-13 | 4.562386e-08 | 12942.06 | 13038.96 | -96.89249 | [12 empty] | 1698 | 6.736393 | 1348.48 | 1.337844e-14 | 3.848991e-22 | 2.274455e-90 | 5.290869e-18 | 2.02879e-13 | 0.00281275 | 1460.179 | 2815.398
1414.208984 | 12405.77 | 19.7289 | 0.01283038 | 0.0437367 | 2.01543e-09 | 451.47 | 2.8623 | 1.523896e-12 | 5.506185e-08 | 12879.89 | 12974.46763 | -94.57804 | [12 empty] | 1700 | 6.140586 | 1215.754 | 1.039891e-14 | 2.449852e-22 | 3.244169e-91 | 2.390397e-18 | 9.517882e-14 | 0.001734333 | 1509.589 | 2731.486
1415.443359 | 12300.45 | 21.79875 | 0.01178594 | 0.03864496 | 1.319073e-09 | 492.9244 | 3.495781 | 2.461778e-12 | 6.640412e-08 | 12818.72 | 12910.88 | -92.16637 | [12 empty] | 1702 | 5.594372 | 1094.048 | 8.076448e-15 | 1.556557e-22 | 4.586447e-92 | 1.072876e-18 | 4.431392e-14 | 0.001059939 | 1557.707 | 2657.35
1416.675781 | 12193.61 | 24.06488 | 0.01082466 | 0.03412974 | 8.609877e-10 | 536.7639 | 4.255795 | 3.960488e-12 | 8.000123e-08 | 12758.74 | 12848.39 | -89.65494 | [12 empty] | 1704 | 5.09392 | 982.689 | 6.267631e-15 | 9.872383e-23 | 6.42682e-93 | 4.783717e-19 | 2.047559e-14 | 0.0006420605 | 1604.304 | 2592.088
1417.910156 | 12084.98 | 26.55187 | 0.009937405 | 0.03011585 | 5.597123e-10 | 583.116 | 5.167674 | 6.354907e-12 | 9.634123e-08 | 12699.86 | 12786.89 | -87.03005 | [12 empty] | 1706 | 4.635665 | 881.0186 | 4.860007e-15 | 6.250448e-23 | 8.92612e-94 | 2.118936e-19 | 9.389217e-15 | 0.0003854943 | 1649.156 | 2534.811
1419.142578 | 11974.97 | 29.27056 | 0.009121315 | 0.02656144 | 3.628811e-10 | 631.8027 | 6.254905 | 1.015501e-11 | 1.159007e-07 | 12642.33 | 12726.62928 | -84.2955 | [12 empty] | 1708 | 4.216296 | 788.3939 | 3.765484e-15 | 3.950321e-23 | 1.228786e-94 | 9.324096e-20 | 4.272861e-15 | 0.000229407 | 1692.042 | 2484.652
1420.376953 | 11863.28 | 32.24968 | 0.008368544 | 0.02340611 | 2.343145e-10 | 682.9254 | 7.551276 | 1.618482e-11 | 1.393712e-07 | 12586.04 | 12667.48017 | -81.43979 | [12 empty] | 1710 | 3.83274 | 704.1913 | 2.915111e-15 | 2.492216e-23 | 1.676626e-95 | 4.07598e-20 | 1.929766e-15 | 0.0001353138 | 1732.744 | 2440.768
1421.609375 | 11750.33 | 35.50136 | 0.007676596 | 0.02061589 | 1.508933e-10 | 736.2468 | 9.087308 | 2.56892e-11 | 1.674246e-07 | 12531.2 | 12609.67 | -78.47117 | [12 empty] | 1712 | 3.482145 | 627.8086 | 2.254966e-15 | 1.569535e-23 | 2.267479e-96 | 1.770084e-20 | 8.649422e-16 | 7.910876e-05 | 1771.055 | 2402.345
1422.841797 | 11636.01 | 39.05321 | 0.007039709 | 0.01814609 | 9.684516e-11 | 791.7467 | 10.90425 | 4.06378e-11 | 2.009796e-07 | 12477.74 | 12553.13 | -75.38696 | [12 empty] | 1714 | 3.161866 | 558.667 | 1.742911e-15 | 9.867074e-24 | 3.039465e-97 | 7.636459e-21 | 3.847389e-16 | 4.584097e-05 | 1806.773 | 2368.602
1424.074219 | 11520.37 | 42.92998 | 0.006453689 | 0.01596146 | 6.194734e-11 | 849.3012 | 13.04673 | 6.406882e-11 | 2.410855e-07 | 12425.67 | 12497.87 | -72.19184 | [12 empty] | 1716 | 2.869454 | 496.2129 | 1.346048e-15 | 6.192099e-24 | 4.038293e-98 | 3.272854e-21 | 1.698406e-16 | 2.632872e-05 | 1839.71 | 2338.793
1425.306641 | 11403.49 | 47.15814 | 0.005914644 | 0.01403042 | 3.949156e-11 | 908.7614 | 15.56516 | 1.0067e-10 | 2.889858e-07 | 12374.99 | 12443.88 | -68.89386 | [12 empty] | 1718 | 2.602641 | 439.9186 | 1.038716e-15 | 3.878997e-24 | 5.317963e-99 | 1.393471e-21 | 7.440694e-17 | 1.498831e-05 | 1869.689 | 2312.21
1426.539063 | 11285.41 | 51.76603 | 0.005418966 | 0.01232472 | 2.509128e-11 | 969.953 | 18.51616 | 1.576487e-10 | 3.461533e-07 | 12325.66 | 12391.16 | -65.50487 | [12 empty] | 1720 | 2.359328 | 389.2833 | 8.00909e-16 | 2.425677e-24 | 6.94128e-100 | 5.893936e-22 | 3.235057e-17 | 8.457115e-06 | 1896.546 | 2288.188
1427.769531 | 11166.39 | 56.77559 | 0.004964003 | 0.01082136 | 1.589989e-11 | 1032.576 | 21.95721 | 2.458738e-10 | 4.142125e-07 | 12277.71 | 12339.76 | -62.0464 | [12 empty] | 1722 | 2.137577 | 343.8337 | 6.170495e-16 | 1.514184e-24 | 8.98009e-101 | 2.476563e-22 | 1.395876e-17 | 4.729755e-06 | 1920.134 | 2266.105
1429.001953 | 11046.11 | 62.23498 | 0.004545217 | 0.009493042 | 1.003434e-11 | 1096.604 | 25.96975 | 3.824534e-10 | 4.95437e-07 | 12230.94 | 12289.46 | -58.52787 | [12 empty] | 1724 | 1.935594 | 303.124 | 4.75015e-16 | 9.435316e-25 | 1.151512e-101 | 1.033784e-22 | 5.977347e-18 | 2.621814e-06 | 1940.322 | 2245.381
1430.232422 | 10925.03 | 68.16119 | 0.004161073 | 0.008323927 | 6.315975e-12 | 1161.586 | 30.61903 | 5.924903e-10 | 5.919943e-07 | 12185.41 | 12240.39 | -54.98546 | [12 empty] | 1726 | 1.751725 | 266.7359 | 3.653802e-16 | 5.869029e-25 | 1.463536e-102 | 4.286935e-23 | 2.540192e-18 | 1.440496e-06 | 1956.997 | 2225.485
1431.462891 | 10803 | 74.59897 | 0.003808236 | 0.007293911 | 3.962175e-12 | 1227.353 | 35.99686 | 9.147985e-10 | 7.068611e-07 | 12140.96 | 12192.41 | -51.44342 | [12 empty] | 1728 | 1.584444 | 234.2781 | 2.808233e-16 | 3.64425e-25 | 1.843677e-103 | 1.766039e-23 | 1.071324e-18 | 7.844566e-07 | 1970.066 | 2205.928
1432.693359 | 10680.1 | 81.58712 | 0.003484256 | 0.006387075 | 2.477243e-12 | 1293.61 | 42.19756 | 1.407703e-09 | 8.434084e-07 | 12097.5 | 12145.44 | -47.93634 | [12 empty] | 1730 | 1.432342 | 205.3862 | 2.15661e-16 | 2.258822e-25 | 2.302042e-104 | 7.227535e-24 | 4.484067e-19 | 4.234212e-07 | 1979.454 | 2186.273
1433.923828 | 10556.37 | 89.16687 | 0.003186866 | 0.005589241 | 1.543636e-12 | 1360.045 | 49.32416 | 2.158929e-09 | 1.005609e-06 | 12054.92 | 12099.42 | -44.50354 | [12 empty] | 1732 | 1.294124 | 179.7215 | 1.654858e-16 | 1.397617e-25 | 2.848974e-105 | 2.938438e-24 | 1.8626e-19 | 2.265287e-07 | 1985.108 | 2166.124
1435.154297 | 10431.9 | 97.38196 | 0.002913972 | 0.004887795 | 9.586559e-13 | 1426.328 | 57.4886 | 3.299947e-09 | 1.198141e-06 | 12013.1 | 12054.29 | -41.1888 | [12 empty] | 1734 | 1.168596 | 156.9705 | 1.26882e-16 | 8.632293e-26 | 3.494704e-106 | 1.186805e-24 | 7.678277e-20 | 1.201214e-07 | 1986.997 | 2145.136
1436.384766 | 10306.72 | 106.2788 | 0.002663634 | 0.004271521 | 5.933652e-13 | 1492.113 | 66.81182 | 5.027097e-09 | 1.426507e-06 | 11971.93 | 12009.97 | -38.04002 | [12 empty] | 1736 | 1.054659 | 136.8438 | 9.720529e-17 | 5.322263e-26 | 4.248927e-107 | 4.761882e-25 | 3.141264e-20 | 6.31342e-08 | 1985.108 | 2123.007
1437.615234 | 10180.91 | 115.9065 | 0.002434061 | 0.003730451 | 3.660354e-13 | 1557.041 | 77.42378 | 7.632537e-09 | 1.697178e-06 | 11931.29 | 11966.39738 | -35.1086 | [12 empty] | 1738 | 0.9513026 | 119.0752 | 7.44098e-17 | 3.275658e-26 | 5.120294e-108 | 1.898079e-25 | 1.275386e-20 | 3.288938e-08 | 1979.454 | 2099.481
1438.84375 | 10054.73 | 126.2999 | 0.002223916 | 0.003256444 | 2.252174e-13 | 1620.645 | 89.44302 | 1.154192e-08 | 2.017202e-06 | 11891.12 | 11923.57 | -32.45278 | [12 empty] | 1740 | 0.8575997 | 103.4206 | 5.691422e-17 | 2.012486e-26 | 6.115857e-109 | 7.515994e-26 | 5.138959e-21 | 1.698218e-08 | 1970.066 | 2074.344
1440.072266 | 9928.03 | 137.5284 | 0.002031297 | 0.00284077 | 1.381106e-13 | 1682.655 | 103.032 | 1.739534e-08 | 2.39585e-06 | 11851.25 | 11881.37395 | -30.12363 | [12 empty] | 1742 | 0.7726979 | 89.65651 | 4.349726e-17 | 1.234239e-26 | 7.240467e-110 | 2.956617e-26 | 2.054969e-21 | 8.691166e-09 | 1956.997 | 2047.426
1441.302734 | 9800.676 | 149.6697 | 0.00185453 | 0.002475961 | 8.434458e-14 | 1742.791 | 118.3712 | 2.614651e-08 | 2.844305e-06 | 11811.51 | 11839.69 | -28.17523 | [12 empty] | 1744 | 0.6958153 | 77.5793 | 3.321646e-17 | 7.556098e-27 | 8.496159e-111 | 1.155421e-26 | 8.15515e-22 | 4.408689e-09 | 1940.322 | 2018.597
1442.53125 | 9673.128 | 162.7462 | 0.001692875 | 0.00215703 | 5.137741e-14 | 1800.486 | 135.5741 | 3.914343e-08 | 3.373361e-06 | 11771.94 | 11798.61 | -26.67035 | [12 empty] | 1746 | 0.6262351 | 67.00374 | 2.534518e-17 | 4.617725e-27 | 9.881561e-112 | 4.485612e-27 | 3.211849e-22 | 2.216602e-09 | 1920.134 | 1987.764
1443.759766 | 9545.243 | 176.8406 | 0.001544842 | 0.001877928 | 3.119129e-14 | 1855.47 | 154.8321 | 5.840501e-08 | 3.997953e-06 | 11732.39 | 11758.05 | -25.6605 | [12 empty] | 1748 | 0.5633004 | 57.7619 | 1.932358e-17 | 2.817024e-27 | 1.139135e-112 | 1.729974e-27 | 1.255379e-22 | 1.10462e-09 | 1896.546 | 1954.871
1444.988281 | 9417.078 | 192.0204 | 0.001409326 | 0.001633849 | 1.887299e-14 | 1907.382 | 176.3189 | 8.685349e-08 | 4.734793e-06 | 11692.8 | 11718 | -25.19755 | [12 empty] | 1750 | 0.5064095 | 49.70192 | 1.472077e-17 | 1.715478e-27 | 1.301583e-113 | 6.628177e-28 | 4.869575e-23 | 5.45613e-10 | 1869.689 | 1919.897
1446.214844 | 9288.895 | 208.3293 | 0.001285495 | 0.001420863 | 1.139054e-14 | 1955.801 | 200.1721 | 1.286472e-07 | 5.601916e-06 | 11653.2 | 11678.53 | -25.32805 | [12 empty] | 1752 | 0.4550119 | 42.68684 | 1.12053e-17 | 1.042826e-27 | 1.47406e-114 | 2.522813e-28 | 1.874579e-23 | 2.671181e-10 | 1839.71 | 1882.852
1447.443359 | 9160.341 | 225.8937 | 0.001172018 | 0.001234543 | 6.846151e-15 | 2000.549 | 226.6473 | 1.900343e-07 | 6.624867e-06 | 11613.43 | 11639.53 | -26.09348 | [12 empty] | 1754 | 0.4086043 | 36.59351 | 8.522505e-18 | 6.32806e-28 | 1.654647e-115 | 9.539209e-29 | 7.16165e-24 | 1.296191e-10 | 1806.773 | 1843.775
1448.671875 | 9031.676 | 244.7666 | 0.001068233 | 0.001071939 | 4.101045e-15 | 2041.236 | 255.8887 | 2.797758e-07 | 7.828997e-06 | 11573.57 | 11601.1 | -27.52745 | [12 empty] | 1756 | 0.3667265 | 31.31146 | 6.476812e-18 | 3.833199e-28 | 1.840951e-116 | 3.583242e-29 | 2.715306e-24 | 6.234207e-11 | 1771.055 | 1802.733
1449.898438 | 8903.16 | 264.9961 | 0.0009734871 | 0.0009303426 | 2.45045e-15 | 2077.521 | 288.0211 | 4.10271e-07 | 9.242915e-06 | 11533.7 | 11563.35 | -29.64999 | [12 empty] | 1758 | 0.3289582 | 26.74188 | 4.918195e-18 | 2.317844e-28 | 2.03014e-117 | 1.337139e-29 | 1.021695e-24 | 2.971942e-11 | 1732.744 | 1759.815
1451.125 | 8774.643 | 286.6961 | 0.0008868761 | 0.0008069131 | 1.459312e-15 | 2109.215 | 323.2623 | 5.996284e-07 | 1.090438e-05 | 11493.82 | 11526.29 | -32.47587 | [12 empty] | 1760 | 0.2949161 | 22.79657 | 3.731648e-18 | 1.399069e-28 | 2.218997e-118 | 4.956934e-30 | 3.815223e-25 | 1.404256e-11 | 1692.042 | 1715.133
1452.351563 | 8646.177 | 309.9554 | 0.0008077262 | 0.0006993937 | 8.661661e-16 | 2136.088 | 361.779 | 8.734627e-07 | 1.285531e-05 | 11454 | 11490.01 | -36.00589 | [12 empty] | 1762 | 0.2642502 | 19.39709 | 2.829085e-18 | 8.429974e-29 | 2.403998e-119 | 1.825519e-30 | 1.413889e-25 | 6.576564e-12 | 1649.156 | 1668.818
1453.578125 | 8517.816 | 334.8665 | 0.0007354176 | 0.0006057981 | 5.123952e-16 | 2157.945 | 403.7282 | 1.268111e-06 | 1.514445e-05 | 11414.36 | 11454.58 | -40.2274 | [12 empty] | 1764 | 0.2366417 | 16.47376 | 2.143096e-18 | 5.070436e-29 | 2.581418e-120 | 6.678762e-31 | 5.200045e-26 | 3.052802e-12 | 1604.304 | 1621.014
1454.804688 | 8389.61 | 361.5258 | 0.0006693793 | 0.0005243789 | 3.021061e-16 | 2174.626 | 449.2545 | 1.834936e-06 | 1.782846e-05 | 11375.02 | 11420.13 | -45.11328 | [12 empty] | 1766 | 0.2118003 | 13.96491 | 1.622138e-18 | 3.044363e-29 | 2.747447e-121 | 2.427404e-31 | 1.897997e-26 | 1.404575e-12 | 1557.707 | 1571.883
1456.03125 | 8261.611 | 390.0334 | 0.0006090867 | 0.0004536008 | 1.775272e-16 | 2186.008 | 498.4863 | 2.646277e-06 | 2.097314e-05 | 11336.14 | 11386.76 | -50.62112 | [12 empty] | 1768 | 0.1894615 | 11.81606 | 1.22683e-18 | 1.82465e-29 | 2.898326e-122 | 8.764449e-32 | 6.87512e-27 | 6.405282e-13 | 1509.589 | 1521.595
1457.257813 | 8133.868 | 420.4936 | 0.000554057 | 0.000392115 | 1.039731e-16 | 2192.008 | 551.5331 | 3.80365e-06 | 2.465486e-05 | 11297.9 | 11354.59615 | -56.69279 | [12 empty] | 1770 | 0.1693848 | 9.979215 | 9.271104e-19 | 1.091679e-29 | 3.030483e-123 | 3.143718e-32 | 2.471506e-27 | 2.895198e-13 | 1460.179 | 1470.327
1458.482422 | 8006.633 | 452.961 | 0.0005039229 | 0.0003388174 | 6.074371e-17 | 2192.582 | 608.3877 | 5.445891e-06 | 2.895476e-05 | 11260.56 | 11323.81 | -63.24349 | [12 empty] | 1772 | 0.1513516 | 8.412196 | 7.000497e-19 | 6.51992e-30 | 3.140678e-124 | 1.120209e-32 | 8.81738e-28 | 1.297075e-13 | 1409.702 | 1418.266
1459.707031 | 7879.75 | 487.5939 | 0.000458187 | 0.0002925702 | 3.537016e-17 | 2187.742 | 669.192 | 7.771285e-06 | 3.398033e-05 | 11224.28 | 11294.47 | -70.19328 | [12 empty] | 1774 | 0.1351634 | 7.078016 | 5.281736e-19 | 3.887064e-30 | 3.226129e-125 | 3.965437e-33 | 3.121864e-28 | 5.759687e-14 | 1358.385 | 1365.598
1460.933594 | 7753.064 | 524.5683 | 0.0004164128 | 0.0002524086 | 2.050926e-17 | 2177.503 | 734.0837 | 1.105898e-05 | 3.985986e-05 | 11189.22 | 11266.67 | -77.44977 | [12 empty] | 1776 | 0.1206397 | 5.944331 | 3.981759e-19 | 2.313306e-30 | 3.284633e-126 | 1.394503e-33 | 1.096945e-28 | 2.535008e-14 | 1306.449 | 1312.514
1462.158203 | 7627.025 | 563.8856 | 0.0003783906 | 0.0002176668 | 1.186299e-17 | 2161.972 | 802.8546 | 1.567643e-05 | 4.671149e-05 | 11155.74 | 11240.61 | -84.87173 | [12 empty] | 1778 | 0.1076169 | 4.982917 | 2.999326e-19 | 1.374285e-30 | 3.314659e-127 | 4.871741e-34 | 3.825184e-29 | 1.105877e-14 | 1254.112 | 1259.203
1463.382813 | 7501.475 | 605.7257 | 0.0003437364 | 0.0001875825 | 6.839013e-18 | 2141.253 | 875.5676 | 2.214803e-05 | 5.470186e-05 | 11124.02 | 11216.36 | -92.34011 | [12 empty] | 1780 | 0.09594665 | 4.169207 | 2.257474e-19 | 8.1499e-31 | 3.315413e-128 | 1.690774e-34 | 1.323781e-29 | 4.781683e-15 | 1201.584 | 1205.85
1464.607422 | 7376.458 | 650.2151 | 0.0003121617 | 0.0001615491 | 3.9296e-18 | 2115.496 | 952.1468 | 3.118732e-05 | 6.401337e-05 | 11094.32 | 11194.03 | -99.71397 | [12 empty] | 1782 | 0.08549455 | 3.48187 | 1.697745e-19 | 4.824585e-31 | 3.286875e-129 | 5.829392e-35 | 4.546495e-30 | 2.049282e-15 | 1149.07 | 1152.637
1465.832031 | 7252.016 | 697.4837 | 0.0002834019 | 0.0001390366 | 2.250395e-18 | 2084.888 | 1032.475 | 4.376999e-05 | 7.485654e-05 | 11066.86 | 11173.71 | -106.8441 | [12 empty] | 1784 | 0.07613883 | 2.902424 | 1.27577e-19 | 2.851016e-31 | 3.229799e-130 | 1.996629e-35 | 1.54965e-30 | 8.705013e-16 | 1096.762 | 1099.741
1467.054688 | 7128.389 | 747.5828 | 0.0002572539 | 0.0001196107 | 1.285623e-18 | 2049.71 | 1116.256 | 6.119263e-05 | 8.745236e-05 | 11041.94 | 11155.5 | -113.5652 | [12 empty] | 1786 | 0.06776933 | 2.414895 | 9.579055e-20 | 1.681789e-31 | 3.145682e-131 | 6.793727e-36 | 5.241882e-31 | 3.665085e-16 | 1044.847 | 1047.33
1468.279297 | 7005.222 | 800.8088 | 0.000233412 | 0.0001028061 | 7.313699e-19 | 2010.099 | 1203.55 | 8.531209e-05 | 0.0001021202 | 11019.68 | 11139.42 | -119.7414 | [12 empty] | 1788 | 0.0602864 | 2.005511 | 7.1866e-20 | 9.903195e-32 | 3.036692e-132 | 2.296441e-36 | 1.759694e-31 | 1.529486e-16 | 993.4984 | 995.5642
1469.501953 | 6882.946 | 857.1317 | 0.0002117488 | 8.832542e-05 | 4.150591e-19 | 1966.46 | 1293.83 | 0.0001184815 | 0.000119134 | 11000.37 | 11125.56 | -125.1964 | [12 empty] | 1790 | 0.05359998 | 1.662421 | 5.387344e-20 | 5.821183e-32 | 2.905585e-133 | 7.711499e-37 | 5.862513e-32 | 6.326355e-17 | 942.8785 | 944.5945
1470.724609 | 6761.403 | 916.7759 | 0.0001920384 | 7.583424e-05 | 2.347701e-19 | 1919.034 | 1386.933 | 0.0001640026 | 0.0001388836 | 10984.15 | 11113.93462 | -129.788 | [12 empty] | 1792 | 0.04762874 | 1.375454 | 4.035305e-20 | 3.415696e-32 | 2.755582e-134 | 2.57252e-37 | 1.938326e-32 | 2.593633e-17 | 893.1377 | 894.5607
1471.949219 | 6640.438 | 979.9904 | 0.000174083 | 6.505062e-05 | 1.32232e-19 | 1868.058 | 1482.67 | 0.0002263775 | 0.0001618316 | 10971.16 | 11104.53 | -133.3759 | [12 empty] | 1794 | 0.04229926 | 1.135901 | 3.020149e-20 | 2.000688e-32 | 2.590239e-135 | 8.525411e-38 | 6.360136e-33 | 1.053927e-17 | 844.4136 | 845.5918
1473.171875 | 6520.473 | 1046.721 | 0.0001577837 | 5.577719e-05 | 7.429973e-20 | 1814.036 | 1580.344 | 0.0003112798 | 0.0001883914 | 10961.57 | 11097.39 | -135.8144 | [12 empty] | 1796 | 0.0375453 | 0.9363191 | 2.258556e-20 | 1.1698e-32 | 2.41331e-136 | 2.806779e-38 | 2.071107e-33 | 4.244818e-18 | 796.8308 | 797.8047
1474.394531 | 6401.348 | 1117.216 | 0.0001429674 | 4.779416e-05 | 4.161e-20 | 1757.24 | 1679.671 | 0.0004266078 | 0.0002191542 | 10955.48 | 11092.47 | -136.9903 | [12 empty] | 1798 | 0.03330716 | 0.7703652 | 1.687656e-20 | 6.827719e-33 | 2.228606e-137 | 9.179894e-39 | 6.69322e-34 | 1.694551e-18 | 750.5009 | 751.3045
1475.615234 | 6283.285 | 1191.505 | 0.000129524 | 4.09368e-05 | 2.324737e-20 | 1698.129 | 1780.012 | 0.0005824402 | 0.0002546982 | 10952.93 | 11089.74 | -136.8033 | [12 empty] | 1800 | 0.02953105 | 0.6326429 | 1.260048e-20 | 3.978066e-33 | 2.039859e-138 | 2.982658e-39 | 2.146665e-34 | 6.704969e-19 | 705.5217 | 706.1839
1476.837891 | 6165.939 | 1269.979 | 0.0001172908 | 3.503148e-05 | 1.293321e-20 | 1636.882 | 1881.171 | 0.0007929603 | 0.000295868 | 10953.97 | 11089.14 | -135.1724 | [12 empty] | 1802 | 0.02616852 | 0.5185729 | 9.400283e-21 | 2.313664e-33 | 1.850606e-139 | 9.62733e-40 | 6.832661e-35 | 2.629577e-19 | 661.9782 | 662.523
1478.060547 | 6049.531 | 1352.677 | 0.0001061811 | 2.995823e-05 | 7.171321e-21 | 1573.961 | 1982.435 | 0.001075998 | 0.0003434484 | 10958.61 | 11090.65 | -132.04 | [12 empty] | 1804 | 0.02317601 | 0.4242777 | 7.00721e-21 | 1.343262e-33 | 1.664081e-140 | 3.087057e-40 | 2.158301e-35 | 1.022167e-19 | 619.9421 | 620.3896
1479.28125 | 5934.274 | 1439.613 | 9.611017e-05 | 2.560921e-05 | 3.96702e-21 | 1509.836 | 2083.06 | 0.001454532 | 0.000398303 | 10966.79 | 11094.17 | -127.3847 | [12 empty] | 1806 | 0.02051434 | 0.3464813 | 5.219149e-21 | 7.784902e-34 | 1.483139e-141 | 9.833765e-41 | 6.765979e-36 | 3.938261e-20 | 579.4724 | 579.8394
1480.501953 | 5820.011 | 1531.071 | 8.696832e-05 | 2.187711e-05 | 2.187229e-21 | 1444.771 | 2182.599 | 0.001959744 | 0.0004615917 | 10978.45 | 11099.66 | -121.2008 | [12 empty] | 1808 | 0.01814828 | 0.2824221 | 3.884228e-21 | 4.503785e-34 | 1.310195e-142 | 3.111942e-41 | 2.10497e-36 | 1.503952e-20 | 540.6154 | 540.916
1481.722656 | 5706.769 | 1627.207 | 7.867243e-05 | 1.867659e-05 | 1.201956e-21 | 1379.119 | 2280.423 | 0.002631724 | 0.0005345578 | 10993.52 | 11107.03744 | -113.5166 | [12 empty] | 1810 | 0.01604621 | 0.2297771 | 2.888419e-21 | 2.600964e-34 | 1.147194e-143 | 9.783171e-42 | 6.499165e-37 | 5.692597e-21 | 503.4059 | 503.6517
1482.945313 | 5594.396 | 1728.342 | 7.113509e-05 | 1.592974e-05 | 6.577002e-22 | 1313.114 | 2376.04 | 0.003524092 | 0.0006187641 | 11011.9 | 11116.27 | -104.3749 | [12 empty] | 1812 | 0.01417975 | 0.1865967 | 2.14618e-21 | 1.499419e-34 | 9.955999e-145 | 3.055373e-42 | 1.991433e-37 | 2.135667e-21 | 467.8668 | 468.0676
1484.164063 | 5483.453 | 1834.136 | 6.432131e-05 | 1.358485e-05 | 3.593942e-22 | 1247.402 | 2468.349 | 0.004699113 | 0.000715394 | 11033.35 | 11127.26 | -93.91253 | [12 empty] | 1814 | 0.01252345 | 0.1512483 | 1.593391e-21 | 8.628666e-35 | 8.564055e-146 | 9.479497e-43 | 6.055785e-38 | 7.941519e-22 | 434.0106 | 434.1744
1485.384766 | 5373.428 | 1945.239 | 5.81334e-05 | 1.157456e-05 | 1.955506e-22 | 1181.976 | 2557.149 | 0.006248136 | 0.0008267212 | 11057.8 | 11140 | -82.20236 | [12 empty] | 1816 | 0.01105449 | 0.1223675 | 1.182032e-21 | 4.956744e-35 | 7.301648e-147 | 2.921748e-43 | 1.82756e-38 | 2.926984e-22 | 401.8394 | 401.9729
1486.605469 | 5264.524 | 2061.637 | 5.252503e-05 | 9.855254e-06 | 1.060503e-22 | 1117.234 | 2641.648 | 0.008280367 | 0.0009546962 | 11085.05 | 11154.4625 | -69.40941 | [12 empty] | 1818 | 0.009752422 | 0.09881685 | 8.761656e-22 | 2.842375e-35 | 6.170341e-148 | 8.946163e-44 | 5.473555e-39 | 1.069262e-22 | 371.3461 | 371.4547
1487.826172 | 5156.761 | 2183.482 | 4.74435e-05 | 8.385813e-06 | 5.732304e-23 | 1053.448 | 2721.218 | 0.01093738 | 0.001101701 | 11114.92 | 11170.63 | -55.71047 | [12 empty] | 1820 | 0.00859895 | 0.07964988 | 6.489239e-22 | 1.62704e-35 | 5.168259e-149 | 2.721242e-44 | 1.626911e-39 | 3.871636e-23 | 342.5148 | 342.6031
1489.044922 | 5050.33 | 2310.711 | 4.284774e-05 | 7.132624e-06 | 3.091306e-23 | 990.9652 | 2795.138 | 0.01439301 | 0.001270152 | 11147.16 | 11188.49127 | -41.33082 | [12 empty] | 1822 | 0.007577703 | 0.06408087 | 4.802327e-22 | 9.297094e-36 | 4.290681e-150 | 8.223072e-45 | 4.799042e-40 | 1.389478e-23 | 315.3218 | 315.3935
1490.263672 | 4945.078 | 2443.659 | 3.868559e-05 | 6.062731e-06 | 1.66159e-23 | 929.9091 | 2862.968 | 0.01887814 | 0.001463326 | 11181.63 | 11208.11 | -26.47182 | [12 empty] | 1824 | 0.006674041 | 0.05145895 | 3.551078e-22 | 5.303082e-36 | 3.530652e-151 | 2.468524e-45 | 1.404888e-40 | 4.942604e-24 | 289.7362 | 289.7943
1491.484375 | 4840.856 | 2582.693 | 3.491157e-05 | 5.148591e-06 | 8.892821e-24 | 870.387 | 2924.266 | 0.02469002 | 0.001685068 | 11218.23 | 11229.58 | -11.34995 | [12 empty] | 1826 | 0.005874885 | 0.04124608 | 2.623729e-22 | 3.019544e-36 | 2.879589e-152 | 7.361685e-46 | 4.081555e-41 | 1.742636e-24 | 265.7208 | 265.768
1492.703125 | 4738.016 | 2727.502 | 3.150147e-05 | 4.370555e-06 | 4.748512e-24 | 812.7671 | 2978.343 | 0.03217103 | 0.001938603 | 11256.66 | 11252.93158 | 3.731324 | [12 empty] | 1828 | 0.005168553 | 0.03299846 | 1.936994e-22 | 1.716274e-36 | 2.327838e-153 | 2.180989e-46 | 1.176809e-41 | 6.089819e-25 | 243.2331 | 243.2712
1493.921875 | 4636.406 | 2878.435 | 2.841598e-05 | 3.707657e-06 | 2.52723e-24 | 757.1056 | 3024.864 | 0.04178089 | 0.002228711 | 11296.86 | 11278.32319 | 18.53187 | [12 empty] | 1830 | 0.004544623 | 0.0263508 | 1.428854e-22 | 9.737868e-37 | 1.865185e-154 | 6.418982e-47 | 3.367308e-42 | 2.109351e-25 | 222.2254 | 222.2563
1495.138672 | 4536.201 | 3035.357 | 2.562929e-05 | 3.144073e-06 | 1.341972e-24 | 703.6154 | 3063.392 | 0.05406064 | 0.002559856 | 11338.62 | 11305.86 | 32.76061 | [12 empty] | 1832 | 0.003993796 | 0.02100309 | 1.053169e-22 | 5.515352e-37 | 1.481283e-155 | 1.876789e-47 | 9.562165e-43 | 7.241695e-26 | 202.6464 | 202.6714
1496.357422 | 4437.093 | 3198.891 | 2.310515e-05 | 2.663703e-06 | 7.095307e-25 | 652.2299 | 3093.729 | 0.06974846 | 0.002938783 | 11382.02 | 11335.82 | 46.19521 | [12 empty] | 1834 | 0.003507786 | 0.01670944 | 7.75637e-23 | 3.118276e-37 | 1.166006e-156 | 5.451311e-48 | 2.694797e-43 | 2.464214e-26 | 184.4414 | 184.4616
1497.576172 | 4339.256 | 3368.899 | 2.082338e-05 | 2.255246e-06 | 3.739109e-25 | 603.1186 | 3115.554 | 0.08969271 | 0.00337142 | 11426.92 | 11368.37 | 58.54949 | [12 empty] | 1836 | 0.003079211 | 0.01326874 | 5.70781e-23 | 1.7599e-37 | 9.097255e-158 | 1.572979e-48 | 7.536896e-44 | 8.311193e-27 | 167.5529 | 167.5692
1498.792969 | 4242.857 | 3545.195 | 1.876449e-05 | 1.90868e-06 | 1.966e-25 | 556.4145 | 3128.669 | 0.1149152 | 0.003864173 | 11473.25 | 11403.7 | 69.55487 | [12 empty] | 1838 | 0.0027015 | 0.01051687 | 4.196921e-23 | 9.91502e-38 | 7.035044e-159 | 4.509014e-49 | 2.09197e-44 | 2.778402e-27 | 151.9216 | 151.9348
1500.011719 | 4147.597 | 3728.439 | 1.690128e-05 | 1.61388e-06 | 1.029251e-25 | 512.0065 | 3133.006 | 0.1468049 | 0.004426791 | 11521.2 | 11442.19 | 79.01053 | [12 empty] | 1840 | 0.002368807 | 0.008320183 | 3.083491e-23 | 5.576108e-38 | 5.39225e-160 | 1.284034e-49 | 5.762552e-45 | 9.206059e-28 | 137.4869 | 137.4976
1501.228516 | 4053.789 | 3918.127 | 1.52211e-05 | 1.364086e-06 | 5.376278e-26 | 470.056 | 3128.513 | 0.1868555 | 0.005066649 | 11570.68 | 11484.01 | 86.67081 | [12 empty] | 1842 | 0.002075934 | 0.006570045 | 2.263627e-23 | 3.130407e-38 | 4.096567e-161 | 3.63252e-50 | 1.575327e-45 | 3.023425e-28 | 124.1873 | 124.1959
1502.445313 | 3961.291 | 4114.621 | 1.370386e-05 | 1.1522e-06 | 2.799085e-26 | 430.4908 | 3115.244 | 0.2370527 | 0.005794915 | 11621.89 | 11529.52701 | 92.36175 | [12 empty] | 1844 | 0.001818263 | 0.005178369 | 1.660418e-23 | 1.754295e-38 | 3.084729e-162 | 1.020883e-50 | 4.273889e-46 | 9.841728e-29 | 111.9611 | 111.9681
1503.662109 | 3870.108 | 4317.984 | 1.233419e-05 | 9.725904e-07 | 1.452527e-26 | 393.2947 | 3093.309 | 0.299749 | 0.006623194 | 11675 | 11579.08 | 95.92139 | [12 empty] | 1846 | 0.001591691 | 0.004073867 | 1.216972e-23 | 9.813781e-39 | 2.302293e-163 | 2.850232e-51 | 1.150727e-46 | 3.175341e-29 | 100.7468 | 100.7525
1504.878906 | 3780.249 | 4528.268 | 1.10981e-05 | 8.204415e-07 | 7.512875e-27 | 358.4367 | 3062.893 | 0.3777846 | 0.007564536 | 11730.23 | 11633.01 | 97.21962 | [12 empty] | 1848 | 0.00139258 | 0.003198969 | 8.912386e-24 | 5.480273e-39 | 1.703143e-164 | 7.90535e-52 | 3.074806e-47 | 1.015445e-29 | 90.48356 | 90.48815
1506.09375 | 3691.859 | 4745.158 | 9.984618e-06 | 6.918315e-07 | 3.877258e-27 | 325.9223 | 3024.317 | 0.4744023 | 0.008631762 | 11787.74 | 11691.57495 | 96.16446 | [12 empty] | 1850 | 0.001217702 | 0.002507277 | 6.521656e-24 | 3.054922e-39 | 1.248787e-165 | 2.178203e-52 | 8.153794e-48 | 3.218615e-30 | 81.11143 | 81.11516
1507.310547 | 3604.659 | 4969.378 | 8.97865e-06 | 5.828408e-07 | 1.992307e-27 | 295.5903 | 2977.778 | 0.5939955 | 0.00984472 | 11848.01 | 11755.31532 | 92.69357 | [12 empty] | 1852 | 0.001064194 | 0.00196148 | 4.768395e-24 | 1.699926e-39 | 9.075544e-167 | 5.962276e-53 | 2.145845e-48 | 1.01118e-30 | 72.57192 | 72.57495
1508.527344 | 3518.797 | 5200.598 | 8.071629e-06 | 4.906992e-07 | 1.020379e-27 | 267.4277 | 2923.71 | 0.7412988 | 0.01122022 | 11911.29 | 11824.5 | 86.78561 | [12 empty] | 1854 | 0.0009295218 | 0.001531632 | 3.48367e-24 | 9.442613e-40 | 6.537378e-168 | 1.621296e-53 | 5.604454e-49 | 3.148725e-31 | 64.8081 | 64.81056
1509.742188 | 3434.409 | 5438.429 | 7.255319e-06 | 4.129687e-07 | 5.214476e-28 | 241.3988 | 2862.658 | 0.9217777 | 0.01277626 | 11977.83 | 11899.36 | 78.4732 | [12 empty] | 1856 | 0.0008114424 | 0.001193753 | 2.543034e-24 | 5.235839e-40 | 4.667469e-169 | 4.379746e-54 | 1.452663e-49 | 9.718246e-32 | 57.76491 | 57.76691
1510.957031 | 3351.36 | 5683.22 | 6.51963e-06 | 3.473247e-07 | 2.656062e-28 | 217.3738 | 2795.024 | 1.14245 | 0.01453788 | 12048.13 | 11980.33 | 67.80424 | [12 empty] | 1858 | 0.0007079702 | 0.0009286747 | 1.854888e-24 | 2.898094e-40 | 3.30298e-170 | 1.175363e-54 | 3.736741e-50 | 2.972952e-32 | 51.38934 | 51.39098
1512.171875 | 3269.649 | 5934.94 | 5.856799e-06 | 2.919246e-07 | 1.348478e-28 | 195.2643 | 2721.341 | 1.411324 | 0.01653079 | 12122.62 | 12067.75 | 54.87131 | [12 empty] | 1860 | 0.00061735 | 0.0007211108 | 1.351866e-24 | 1.601293e-40 | 2.316741e-171 | 3.133514e-55 | 9.539323e-51 | 9.014354e-33 | 45.63059 | 45.63193
1513.386719 | 3189.279 | 6193.541 | 5.259793e-06 | 2.452011e-07 | 6.823822e-29 | 174.9773 | 2642.174 | 1.73778 | 0.01878372 | 12201.73 | 12161.93 | 39.8026 | [12 empty] | 1862 | 0.0005380308 | 0.0005588941 | 9.844647e-25 | 8.832041e-41 | 1.610629e-172 | 8.299035e-56 | 2.416789e-51 | 2.70912e-33 | 40.4402 | 40.4413
1514.601563 | 3110.247 | 6458.96 | 4.72224e-06 | 2.058216e-07 | 3.441834e-29 | 156.4171 | 2558.121 | 2.132755 | 0.02132872 | 12285.9 | 12263.14 | 22.7596 | [12 empty] | 1864 | 0.0004686428 | 0.0004323608 | 7.163364e-25 | 4.862767e-41 | 1.109841e-173 | 2.183535e-56 | 6.076539e-52 | 8.069908e-34 | 35.77211 | 35.77301
1515.816406 | 3032.554 | 6731.115 | 4.238367e-06 | 1.726538e-07 | 1.730337e-29 | 139.4859 | 2469.8 | 2.608948 | 0.02420155 | 12375.59 | 12371.65 | 3.934245 | [12 empty] | 1866 | 0.0004079772 | 0.0003338507 | 5.20816e-25 | 2.672624e-41 | 7.580058e-175 | 5.707278e-57 | 1.516249e-52 | 2.382625e-34 | 31.58276 | 31.5835
1517.03125 | 2956.196 | 7009.907 | 3.802945e-06 | 1.447364e-07 | 8.67061e-30 | 124.0851 | 2377.846 | 3.181033 | 0.02744208 | 12471.24 | 12487.7 | -16.45457 | [12 empty] | 1868 | 0.0003549679 | 0.0002573046 | 3.783572e-25 | 1.466305e-41 | 5.131345e-176 | 1.481953e-57 | 3.75475e-53 | 6.972521e-35 | 27.83105 | 27.83166
1518.244141 | 2881.291 | 7294.756 | 3.411838e-06 | 1.212886e-07 | 4.335436e-30 | 110.1379 | 2283.054 | 3.864687 | 0.03108845 | 12573.13 | 12611.26 | -38.12897 | [12 empty] | 1870 | 0.000308675 | 0.0001979393 | 2.74644e-25 | 8.030508e-42 | 3.442997e-177 | 3.822753e-58 | 9.227589e-54 | 2.022417e-35 | 24.47842 | 24.47892
1519.458984 | 2807.594 | 7586.443 | 3.059512e-06 | 1.015443e-07 | 2.158295e-30 | 97.50229 | 2185.759 | 4.681403 | 0.03520172 | 12682.02 | 12742.91 | -60.89822 | [12 empty] | 1872 | 0.0002682705 | 0.0001519867 | 1.991997e-25 | 4.390295e-42 | 2.289755e-178 | 9.796129e-59 | 2.250567e-54 | 5.814312e-36 | 21.48875 | 21.48917
1520.671875 | 2735.337 | 7883.877 | 2.743237e-06 | 8.498309e-08 | 1.072155e-30 | 86.12395 | 2086.906 | 5.650485 | 0.03982337 | 12797.94 | 12882.35 | -84.41493 | [12 empty] | 1874 | 0.0002330256 | 0.0001164846 | 1.443636e-25 | 2.395943e-42 | 1.509344e-179 | 2.493844e-59 | 5.447436e-55 | 1.65681e-36 | 18.82839 | 18.82874
1521.884766 | 2664.397 | 8187.349 | 2.458928e-06 | 7.107666e-08 | 5.308684e-31 | 75.88919 | 1986.958 | 6.797955 | 0.0450203 | 12921.44 | 13029.87 | -108.4315 | [12 empty] | 1876 | 0.0002022989 | 8.91088e-05 | 1.045387e-25 | 1.305242e-42 | 9.861297e-181 | 6.306966e-60 | 1.308546e-55 | 4.679442e-37 | 16.46604 | 16.46633
1523.097656 | 2594.767 | 8496.667 | 2.203433e-06 | 5.940721e-08 | 2.619989e-31 | 66.70875 | 1886.511 | 8.151803 | 0.05085984 | 13052.86 | 13185.52 | -132.6597 | [12 empty] | 1878 | 0.0001755265 | 6.803962e-05 | 7.563918e-26 | 7.098034e-43 | 6.385969e-182 | 1.584558e-60 | 3.119479e-56 | 1.309972e-37 | 14.37274 | 14.37298
1524.310547 | 2526.442 | 8811.618 | 1.973901e-06 | 4.962137e-08 | 1.288827e-31 | 58.49685 | 1786.139 | 9.743433 | 0.05741665 | 13192.5 | 13349.30807 | -156.8115 | [12 empty] | 1880 | 0.0001522127 | 5.185521e-05 | 5.468485e-26 | 3.853159e-43 | 4.098891e-183 | 3.95487e-61 | 7.380263e-57 | 3.634771e-38 | 12.52171 | 12.52192
1525.523438 | 2459.414 | 9131.972 | 1.767755e-06 | 4.142056e-08 | 6.319356e-32 | 51.1716 | 1686.382 | 11.60789 | 0.06477345 | 13340.61 | 13521.21579 | -180.6031 | [12 empty] | 1882 | 0.0001319223 | 3.944683e-05 | 3.950369e-26 | 2.087988e-43 | 2.607671e-184 | 9.806022e-62 | 1.732838e-57 | 9.996289e-39 | 10.88835 | 10.88853
1526.734375 | 2393.781 | 9456.948 | 1.582953e-06 | 3.456271e-08 | 3.091974e-32 | 44.66513 | 1587.907 | 13.78029 | 0.07300773 | 13497.16 | 13700.87857 | -203.7236 | [12 empty] | 1884 | 0.0001142733 | 2.995167e-05 | 2.851404e-26 | 1.12946e-43 | 1.644319e-185 | 2.415405e-62 | 4.037763e-58 | 2.72488e-39 | 9.450066 | 9.450211
1527.947266 | 2329.323 | 9787.325 | 1.416798e-06 | 2.881314e-08 | 1.506198e-32 | 38.88307 | 1490.864 | 16.31051 | 0.08224718 | 13662.79 | 13888.77 | -225.9864 | [12 empty] | 1886 | 9.89306e-05 | 2.269965e-05 | 2.056507e-26 | 6.098824e-44 | 1.027699e-186 | 5.910488e-63 | 9.337275e-59 | 7.362117e-40 | 8.186186 | 8.186307
1529.158203 | 2266.24 | 10121.75 | 1.267935e-06 | 2.401148e-08 | 7.321799e-33 | 33.77527 | 1395.993 | 19.23735 | 0.09257353 | 13837.09 | 14084.16 | -247.0766 | [12 empty] | 1888 | 8.560035e-05 | 1.717143e-05 | 1.482014e-26 | 3.287406e-44 | 6.366384e-188 | 1.43679e-63 | 2.142871e-59 | 1.971537e-40 | 7.077868 | 7.077971
1530.371094 | 2204.318 | 10460.99 | 1.134175e-06 | 1.999113e-08 | 3.543497e-33 | 29.2608 | 1303.371 | 22.62156 | 0.1041435 | 14020.66 | 14287.5 | -266.8387 | [12 empty] | 1890 | 7.402521e-05 | 1.296531e-05 | 1.067148e-26 | 1.768856e-44 | 3.909007e-189 | 3.469762e-64 | 4.880545e-60 | 5.233038e-41 | 6.107978 | 6.108065
1531.582031 | 2143.747 | 10803.62 | 1.014409e-06 | 1.663804e-08 | 1.711356e-33 | 25.29434 | 1213.638 | 26.50775 | 0.1170555 | 14212.92 | 14497.93 | -285.0093 | [12 empty] | 1892 | 6.397981e-05 | 9.771221e-06 | 7.677986e-27 | 9.500881e-45 | 2.378959e-190 | 8.324202e-65 | 1.103157e-60 | 1.376733e-41 | 5.260979 | 5.261053
1532.792969 | 2084.417 | 11149.84 | 9.070212e-07 | 1.383839e-08 | 8.238269e-34 | 21.81277 | 1126.936 | 30.96069 | 0.1314767 | 14414.1 | 14715.54 | -301.4477 | [12 empty] | 1894 | 5.526694e-05 | 7.350279e-06 | 5.519764e-27 | 5.094098e-45 | 1.435008e-191 | 1.98391e-65 | 2.474586e-61 | 3.589983e-42 | 4.522826 | 4.522888
1534.003906 | 2026.317 | 11499.28 | 8.107629e-07 | 1.150237e-08 | 3.952931e-34 | 18.76499 | 1043.513 | 36.04424 | 0.1475718 | 14624.07 | 14940.08 | -316.0078 | [12 empty] | 1896 | 4.771414e-05 | 5.518843e-06 | 3.965009e-27 | 2.726483e-45 | 8.579625e-193 | 4.697185e-66 | 5.508893e-62 | 9.278586e-43 | 3.880853 | 3.880906
1535.214844 | 1969.436 | 11851.56 | 7.245062e-07 | 9.554493e-09 | 1.890556e-34 | 16.10409 | 963.576 | 41.82622 | 0.1655217 | 14842.67 | 15171.24 | -328.5724 | [12 empty] | 1898 | 4.117067e-05 | 4.136009e-06 | 2.84589e-27 | 1.4567e-45 | 5.084277e-194 | 1.104816e-66 | 1.21709e-62 | 2.376939e-43 | 3.323676 | 3.323722
1536.423828 | 1913.852 | 12205.7 | 6.473533e-07 | 7.933724e-09 | 9.023351e-35 | 13.79063 | 887.4045 | 48.36686 | 0.1854915 | 15069.3 | 15408.34 | -339.0389 | [12 empty] | 1900 | 3.550487e-05 | 3.093884e-06 | 2.040998e-27 | 7.769084e-46 | 2.986324e-195 | 2.581538e-67 | 2.668564e-63 | 6.035332e-44 | 2.841086 | 2.841124
1537.634766 | 1859.372 | 12562.43 | 5.781407e-07 | 6.581649e-09 | 4.287612e-35 | 11.77807 | 814.872 | 55.76193 | 0.2077641 | 15304.42 | 15651.80836 | -347.3837 | [12 empty] | 1902 | 3.060181e-05 | 2.310021e-06 | 1.462573e-27 | 4.136199e-46 | 1.738567e-196 | 5.992441e-68 | 5.806696e-64 | 1.518907e-44 | 2.423953 | 2.423986
1538.845703 | 1806.077 | 12920.74 | 5.161757e-07 | 5.45646e-09 | 2.030724e-35 | 10.03493 | 746.1845 | 64.07891 | 0.2325489 | 15547.35 | 15900.91 | -353.5604 | [12 empty] | 1904 | 2.636121e-05 | 1.721539e-06 | 1.047232e-27 | 2.19819e-46 | 1.003212e-197 | 1.381864e-68 | 1.253941e-64 | 3.788853e-45 | 2.064135 | 2.064163
1540.054688 | 1754.035 | 13279.6 | 4.608007e-07 | 4.522073e-09 | 9.59843e-36 | 8.531387 | 681.4854 | 73.38139 | 0.2600621 | 15797.29 | 16154.86 | -357.5655 | [12 empty] | 1906 | 2.269567e-05 | 1.280581e-06 | 7.492358e-28 | 1.166168e-46 | 5.737742e-199 | 3.165654e-69 | 2.687333e-65 | 9.367664e-46 | 1.75439 | 1.754414
1541.263672 | 1703.148 | 13639.11 | 4.112453e-07 | 3.745275e-09 | 4.522118e-36 | 7.235667 | 620.6686 | 83.76232 | 0.2906284 | 16054.22 | 16413.66 | -359.4395 | [12 empty] | 1908 | 1.952898e-05 | 9.507946e-07 | 5.356051e-28 | 6.175737e-47 | 3.25264e-200 | 7.204402e-70 | 5.715608e-66 | 2.295629e-46 | 1.488292 | 1.488313
1542.472656 | 1653.402 | 13998.81 | 3.669113e-07 | 3.09991e-09 | 2.123614e-36 | 6.121969 | 563.7102 | 95.30232 | 0.3245617 | 16317.67 | 16676.91 | -359.2369 | [12 empty] | 1910 | 1.679483e-05 | 7.046207e-07 | 3.825791e-28 | 3.264741e-47 | 1.827586e-201 | 1.628804e-70 | 1.206424e-66 | 5.575949e-47 | 1.260157 | 1.260174
1543.681641 | 1604.784 | 14358.19 | 3.272604e-07 | 2.564094e-09 | 9.940334e-37 | 5.167224 | 510.5577 | 108.0812 | 0.3622053 | 16587.14 | 16944.18 | -357.0361 | [12 empty] | 1912 | 1.443546e-05 | 5.212107e-07 | 2.730538e-28 | 1.722823e-47 | 1.017809e-202 | 3.658275e-71 | 2.527167e-67 | 1.342403e-47 | 1.064964 | 1.064979
1544.890625 | 1557.28 | 14716.76 | 2.918086e-07 | 2.119523e-09 | 4.637871e-37 | 4.35088 | 461.1335 | 122.1769 | 0.403934 | 16862.1 | 17215.04 | -352.9369 | [12 empty] | 1914 | 1.240066e-05 | 3.848225e-07 | 1.947268e-28 | 9.075379e-48 | 5.618261e-204 | 8.162444e-72 | 5.25369e-68 | 3.20327e-48 | 0.898296 | 0.8983087
1546.099609 | 1510.876 | 15073.99 | 2.601208e-07 | 1.750902e-09 | 2.156892e-37 | 3.65469 | 415.3377 | 137.6639 | 0.4501573 | 17141.97 | 17489.03 | -347.0579 | [12 empty] | 1916 | 1.064678e-05 | 2.835938e-07 | 1.387566e-28 | 4.772225e-48 | 3.073861e-205 | 1.809258e-72 | 1.083906e-68 | 7.576196e-49 | 0.7562722 | 0.7562831
1547.306641 | 1465.63 | 15428.79 | 2.318489e-07 | 1.445904e-09 | 1.001083e-37 | 3.063391 | 373.1172 | 154.5833 | 0.5012347 | 17425.69 | 17765.24 | -339.547 | [12 empty] | 1918 | 9.135887e-06 | 2.086038e-07 | 9.879427e-29 | 2.505008e-48 | 1.666914e-206 | 3.983982e-73 | 2.219295e-69 | 1.776052e-49 | 0.6354932 | 0.6355026
1548.515625 | 1421.381 | 15781.78 | 2.065507e-07 | 1.192895e-09 | 4.625581e-38 | 2.560854 | 334.2009 | 173.0532 | 0.5578173 | 17713.54 | 18044.06 | -330.5269 | [12 empty] | 1920 | 7.835063e-06 | 1.531571e-07 | 7.028464e-29 | 1.312591e-48 | 8.95961e-208 | 8.715065e-74 | 4.50957e-70 | 4.126738e-50 | 0.5329885 | 0.5329965
1549.722656 | 1378.258 | 16131.27 | 1.839933e-07 | 9.838304e-10 | 2.133042e-38 | 2.136235 | 298.5679 | 193.0692 | 0.6202498 | 18003.93 | 18324.11 | -320.1833 | [12 empty] | 1922 | 6.715733e-06 | 1.122383e-07 | 4.996197e-29 | 6.865649e-49 | 4.773224e-209 | 1.893914e-74 | 9.093932e-71 | 9.503967e-51 | 0.4461685 | 0.4461753
1550.931641 | 1336.106 | 16477.86 | 1.638205e-07 | 8.106293e-10 | 9.792223e-39 | 1.777217 | 265.9459 | 214.7417 | 0.6893097 | 18297.12 | 18605.76 | -308.6463 | [12 empty] | 1924 | 5.753121e-06 | 8.209831e-08 | 3.548698e-29 | 3.584809e-49 | 2.520469e-210 | 4.088712e-75 | 1.819972e-71 | 2.169451e-51 | 0.3727813 | 0.3727871
1552.138672 | 1295.046 | 16819.85 | 1.458441e-07 | 6.676984e-10 | 4.486474e-39 | 1.475425 | 236.2764 | 238.0348 | 0.7653975 | 18591.45 | 18887.57 | -296.1198 | [12 empty] | 1926 | 4.925755e-06 | 5.993998e-08 | 2.518541e-29 | 1.868454e-49 | 1.319161e-211 | 8.768981e-76 | 3.614718e-72 | 4.908417e-52 | 0.3108733 | 0.3108783
1553.345703 | 1254.995 | 17157.28 | 1.298021e-07 | 5.496151e-10 | 2.048923e-39 | 1.221942 | 209.3361 | 263.0033 | 0.8492955 | 18886.69 | 19169.44 | -282.753 | [12 empty] | 1928 | 4.215036e-06 | 4.368056e-08 | 1.785992e-29 | 9.721448e-50 | 6.843225e-213 | 1.868307e-76 | 7.124929e-73 | 1.100728e-52 | 0.2587539 | 0.2587581
1554.552734 | 1215.937 | 17489.58 | 1.154908e-07 | 4.521237e-10 | 9.327013e-40 | 1.009581 | 184.9544 | 289.6533 | 0.9417374 | 19182.07 | 19450.79 | -268.7105 | [12 empty] | 1930 | 3.604864e-06 | 3.177233e-08 | 1.265494e-29 | 5.049072e-50 | 3.518607e-214 | 3.954429e-77 | 1.393745e-73 | 2.446613e-53 | 0.2149633 | 0.214967
1555.757813 | 1177.917 | 17815.67 | 1.027468e-07 | 3.718039e-10 | 4.237525e-40 | 0.8323874 | 162.9942 | 317.9273 | 1.043346 | 19476.39 | 19730.56 | -254.1759 | [12 empty] | 1932 | 3.081312e-06 | 2.306742e-08 | 8.959658e-30 | 2.617726e-50 | 1.793195e-215 | 8.314875e-78 | 2.705717e-74 | 5.390108e-54 | 0.1782445 | 0.1782476
1556.964844 | 1140.797 | 18136.06 | 9.136496e-08 | 3.054595e-10 | 1.91657e-40 | 0.6844344 | 143.2149 | 347.8888 | 1.155309 | 19769.8 | 20009.05 | -239.2541 | [12 empty] | 1934 | 2.632338e-06 | 1.671623e-08 | 6.338304e-30 | 1.35478e-50 | 9.057977e-217 | 1.736858e-78 | 5.212883e-75 | 1.177e-54 | 0.147517 | 0.1475196
1558.171875 | 1104.623 | 18449.66 | 8.122012e-08 | 2.507919e-10 | 8.640393e-41 | 0.5614294 | 125.4877 | 379.4457 | 1.278401 | 20061.06 | 20285.16925 | -224.1112 | [12 empty] | 1936 | 2.247537e-06 | 1.209113e-08 | 4.48028e-30 | 6.999156e-51 | 4.535045e-218 | 3.604202e-79 | 9.967132e-76 | 2.547429e-55 | 0.1218546 | 0.1218569
1559.376953 | 1069.437 | 18755.44 | 7.219437e-08 | 2.058416e-10 | 3.887784e-41 | 0.4595759 | 109.6747 | 412.4751 | 1.413399 | 20348.9 | 20557.8 | -208.9033 | [12 empty] | 1938 | 1.917923e-06 | 8.729401e-09 | 3.164372e-30 | 3.609562e-51 | 2.250499e-219 | 7.430028e-80 | 1.891293e-76 | 5.464806e-56 | 0.1004653 | 0.1004672
1560.582031 | 1035.164 | 19053.36 | 6.415286e-08 | 1.688394e-10 | 1.743701e-41 | 0.375301 | 95.59001 | 446.9377 | 1.561575 | 20632.99 | 20826.72 | -193.7243 | [12 empty] | 1940 | 1.635742e-06 | 6.29059e-09 | 2.233163e-30 | 1.858213e-51 | 1.106937e-220 | 1.521627e-80 | 3.561592e-77 | 1.161968e-56 | 0.0826731 | 0.08267474
1561.789063 | 1001.733 | 19343.37 | 5.697947e-08 | 1.383552e-10 | 7.785289e-42 | 0.3056451 | 83.06528 | 482.7812 | 1.72437 | 20912.98 | 21091.63 | -178.6544 | [12 empty] | 1942 | 1.394304e-06 | 4.524676e-09 | 1.574722e-30 | 9.549231e-52 | 5.39652e-222 | 3.095726e-81 | 6.656192e-78 | 2.44884e-57 | 0.06790263 | 0.06790402
1562.994141 | 969.2388 | 19623.99 | 5.06031e-08 | 1.133387e-10 | 3.46932e-42 | 0.2484042 | 71.99875 | 519.756 | 1.902516 | 21187.14 | 21350.97 | -163.8326 | [12 empty] | 1944 | 1.187844e-06 | 3.248424e-09 | 1.109526e-30 | 4.898616e-52 | 2.607663e-223 | 6.256815e-82 | 1.234537e-78 | 5.115327e-58 | 0.05566511 | 0.0556663
1564.199219 | 937.6095 | 19895.2 | 4.492716e-08 | 9.278588e-11 | 1.541044e-42 | 0.2014006 | 62.23448 | 557.763 | 2.097618 | 21455.1 | 21604.41 | -149.3096 | [12 empty] | 1946 | 1.011394e-06 | 2.327809e-09 | 7.811272e-31 | 2.508479e-52 | 1.248924e-224 | 1.256263e-82 | 2.272369e-79 | 1.059091e-58 | 0.04554636 | 0.04554737
1565.402344 | 906.879 | 20156.07 | 3.988392e-08 | 7.593612e-11 | 6.832216e-43 | 0.1629571 | 53.65909 | 596.5608 | 2.310769 | 21715.64 | 21850.81 | -135.1686 | [12 empty] | 1948 | 8.606776e-07 | 1.664988e-09 | 5.494857e-31 | 1.282271e-52 | 5.928807e-226 | 2.505787e-83 | 4.150976e-80 | 2.173401e-59 | 0.03719618 | 0.03719705
1566.607422 | 876.9319 | 20406.97 | 3.538963e-08 | 6.20862e-11 | 3.015344e-43 | 0.1314915 | 46.12673 | 636.0766 | 2.544225 | 21968.78 | 22090.19 | -121.41 | [12 empty] | 1950 | 7.320149e-07 | 1.188677e-09 | 3.862259e-31 | 6.543061e-53 | 2.789622e-227 | 4.965286e-84 | 7.525199e-81 | 4.420724e-60 | 0.03031917 | 0.0303199
1567.8125 | 847.803 | 20646.99 | 3.13926e-08 | 5.072978e-11 | 1.326518e-43 | 0.1058479 | 39.54237 | 676.0287 | 2.799332 | 22213.27 | 22321.35899 | -108.0897 | [12 empty] | 1952 | 6.222408e-07 | 8.470444e-10 | 2.712544e-31 | 3.332838e-53 | 1.300979e-228 | 9.774191e-85 | 1.353887e-81 | 8.91238e-61 | 0.02466665 | 0.02466728
1569.015625 | 819.5219 | 20875.32 | 2.78443e-08 | 4.143763e-11 | 5.824677e-44 | 0.08503208 | 33.81308 | 716.1146 | 3.077422 | 22447.93 | 22543.18 | -95.24875 | [12 empty] | 1954 | 5.286354e-07 | 6.024729e-10 | 1.903543e-31 | 1.694649e-53 | 6.013705e-230 | 1.91141e-85 | 2.41737e-82 | 1.780905e-61 | 0.02002983 | 0.02003036
1570.220703 | 791.9813 | 21092.26 | 2.468505e-08 | 3.381471e-11 | 2.545966e-44 | 0.06812241 | 28.8269 | 756.2105 | 3.381325 | 22672.73 | 22755.59 | -82.85459 | [12 empty] | 1956 | 4.488623e-07 | 4.277186e-10 | 1.334747e-31 | 8.601557e-54 | 2.755248e-231 | 3.713328e-86 | 4.283517e-83 | 3.527238e-62 | 0.01623374 | 0.01623419
1571.423828 | 765.2549 | 21296.7 | 2.188214e-08 | 2.758553e-11 | 1.11076e-44 | 0.05446483 | 24.51473 | 795.9193 | 3.712114 | 22886.16 | 22957.1 | -70.9473 | [12 empty] | 1958 | 3.80916e-07 | 3.030874e-10 | 9.351595e-32 | 4.358194e-54 | 1.251198e-232 | 7.166535e-87 | 7.532764e-84 | 6.924294e-63 | 0.01313209 | 0.01313248
1572.626953 | 739.2821 | 21488.6 | 1.939184e-08 | 2.248947e-11 | 4.830517e-45 | 0.04344163 | 20.7903 | 835.0279 | 4.07246 | 23087.81 | 23147.31 | -59.49867 | [12 empty] | 1960 | 3.230759e-07 | 2.143715e-10 | 6.546706e-32 | 2.204287e-54 | 5.631684e-234 | 1.374015e-87 | 1.314634e-84 | 1.347296e-63 | 0.01060287 | 0.01060319
1573.830078 | 714.0475 | 21667.58 | 1.717995e-08 | 1.83231e-11 | 2.09398e-45 | 0.03456684 | 17.58325 | 873.2499 | 4.464713 | 23276.96 | 23325.45 | -48.49531 | [12 empty] | 1962 | 2.738665e-07 | 1.513405e-10 | 4.579419e-32 | 1.112914e-54 | 2.512449e-235 | 2.617041e-88 | 2.27694e-85 | 2.598349e-64 | 0.008544509 | 0.008544783
1575.033203 | 689.5358 | 21833.29 | 1.521591e-08 | 1.491905e-11 | 9.048096e-46 | 0.02743956 | 14.83002 | 910.2941 | 4.891379 | 23452.87 | 23490.79 | -37.92024 | [12 empty] | 1964 | 2.320238e-07 | 1.066431e-10 | 3.200725e-32 | 5.609027e-55 | 1.110972e-236 | 4.95183e-89 | 3.913768e-86 | 4.966822e-65 | 0.006872661 | 0.006872893
1576.234375 | 665.7701 | 21985.18 | 1.347515e-08 | 1.214369e-11 | 3.902495e-46 | 0.0217382 | 12.47706 | 945.8116 | 5.354349 | 23614.62 | 23642.39 | -27.7711 | [12 empty] | 1966 | 1.964651e-07 | 7.500657e-11 | 2.235305e-32 | 2.821924e-55 | 4.86918e-238 | 9.308025e-90 | 6.676286e-87 | 9.410369e-66 | 0.005517429 | 0.005517626
1577.4375 | 642.6579 | 22123.44 | 1.192771e-08 | 9.875006e-12 | 1.675485e-46 | 0.01717395 | 10.46564 | 979.6283 | 5.857971 | 23762.07 | 23780.07 | -17.99691 | [12 empty] | 1968 | 1.662637e-07 | 5.265688e-11 | 1.559824e-32 | 1.417213e-55 | 2.115219e-239 | 1.738144e-90 | 1.130242e-87 | 1.767183e-66 | 0.004421023 | 0.00442119
1578.640625 | 620.2236 | 22247.53 | 1.05549e-08 | 8.02502e-12 | 7.170412e-47 | 0.01353569 | 8.754358 | 1011.402 | 6.404555 | 23894.33 | 23902.93 | -8.599031 | [12 empty] | 1970 | 1.406269e-07 | 3.689778e-11 | 1.087589e-32 | 7.104884e-56 | 9.107551e-241 | 3.224411e-91 | 1.89891e-88 | 3.289297e-67 | 0.003535762 | 0.003535902
1579.841797 | 598.4872 | 22357.04 | 9.339232e-09 | 6.519644e-12 | 3.063058e-47 | 0.01064694 | 7.304928 | 1040.812 | 6.99632 | 24010.66 | 24010.24 | 0.4192631 | [12 empty] | 1972 | 1.188773e-07 | 2.580682e-11 | 7.577125e-33 | 3.555584e-56 | 3.886823e-242 | 5.942258e-92 | 3.166167e-89 | 6.068363e-68 | 0.002822391 | 0.00282251
1581.042969 | 577.397 | 22451.97 | 8.261179e-09 | 5.293278e-12 | 1.304297e-47 | 0.008354809 | 6.078775 | 1067.656 | 7.637522 | 24110.75 | 24101.67 | 9.07851 | [12 empty] | 1974 | 1.004358e-07 | 1.801599e-11 | 5.274661e-33 | 1.776221e-56 | 1.644124e-243 | 1.0879e-92 | 5.239138e-90 | 1.109652e-68 | 0.00224867 | 0.00224877
1582.244141 | 556.9387 | 22532.12 | 7.305447e-09 | 4.294855e-12 | 5.536148e-48 | 0.006540564 | 5.044575 | 1091.693 | 8.331771 | 24194.14 | 24176.76 | 17.37618 | [12 empty] | 1976 | 8.480804e-08 | 1.255367e-11 | 3.668893e-33 | 8.857581e-57 | 6.893208e-245 | 1.978624e-93 | 8.603642e-91 | 2.011171e-69 | 0.001788167 | 0.001788252
1583.445313 | 537.0977 | 22597.34 | 6.458408e-09 | 3.482533e-12 | 2.342336e-48 | 0.005108118 | 4.174856 | 1112.704 | 9.082896 | 24260.4 | 24235.1 | 25.30103 | [12 empty] | 1978 | 7.157229e-08 | 8.731175e-12 | 2.549917e-33 | 4.409256e-57 | 2.86454e-246 | 3.57498e-94 | 1.402172e-91 | 3.612916e-70 | 0.001419269 | 0.001419341
1584.646484 | 517.8601 | 22647.49 | 5.707924e-09 | 2.822053e-12 | 9.87873e-49 | 0.003979916 | 3.445617 | 1130.496 | 9.894946 | 24309.19 | 24276.35 | 32.83213 | [12 empty] | 1980 | 6.036871e-08 | 6.061273e-12 | 1.770791e-33 | 2.191026e-57 | 1.179873e-247 | 6.416831e-95 | 2.267863e-92 | 6.433e-71 | 0.001124335 | 0.001124395
1585.847656 | 499.2116 | 22682.47 | 5.043182e-09 | 2.285377e-12 | 4.153009e-49 | 0.003093527 | 2.835964 | 1144.903 | 10.77221 | 24340.19 | 24300.25 | 39.93831 | [12 empty] | 1982 | 5.089067e-08 | 4.199951e-12 | 1.228738e-33 | 1.086831e-57 | 4.816843e-249 | 1.144206e-95 | 3.640231e-93 | 1.135314e-71 | 0.0008889976 | 0.0008890485
1587.048828 | 481.1384 | 22702.21 | 4.454563e-09 | 1.849583e-12 | 1.740343e-49 | 0.002398838 | 2.327785 | 1155.789 | 11.7192 | 24353.18 | 24306.61 | 46.5778 | [12 empty] | 1984 | 4.287691e-08 | 2.904784e-12 | 8.519249e-34 | 5.38156e-58 | 1.949111e-250 | 2.026861e-96 | 5.798792e-94 | 1.985937e-72 | 0.0007015839 | 0.0007016268
1588.248047 | 463.6548 | 22706.67 | 3.934299e-09 | 1.496451e-12 | 7.28005e-50 | 0.00185651 | 1.906057 | 1163.041 | 12.73898 | 24348.02 | 24295.33 | 52.68881 | [12 empty] | 1986 | 3.610506e-08 | 2.005269e-12 | 5.901929e-34 | 2.660031e-58 | 7.81731e-252 | 3.566812e-97 | 9.167325e-95 | 3.443195e-73 | 0.0005526279 | 0.000552664
1589.449219 | 446.6903 | 22695.87 | 3.473088e-09 | 1.209553e-12 | 3.031299e-50 | 0.001432783 | 1.555954 | 1166.614 | 13.83989 | 24324.58 | 24266.35 | 58.22888 | [12 empty] | 1988 | 3.038588e-08 | 1.381722e-12 | 4.085423e-34 | 1.312493e-58 | 3.107599e-253 | 6.235525e-98 | 1.438283e-95 | 5.917041e-74 | 0.0004344703 | 0.0004345007
1590.648438 | 430.2867 | 22669.86 | 3.065677e-09 | 9.773748e-13 | 1.259956e-50 | 0.001103611 | 1.267105 | 1166.462 | 15.02363 | 24282.9 | 24219.8 | 63.10831 | [12 empty] | 1990 | 2.555846e-08 | 9.502936e-13 | 2.825729e-34 | 6.464571e-59 | 1.224445e-254 | 1.082935e-98 | 2.239455e-96 | 1.007847e-74 | 0.0003409271 | 0.0003409527
1591.847656 | 414.4029 | 22628.69 | 2.705275e-09 | 7.892623e-13 | 5.22032e-51 | 0.0008480511 | 1.02906 | 1162.597 | 16.29748 | 24223.01 | 24155.75769 | 67.25659 | [12 empty] | 1992 | 2.148606e-08 | 6.523554e-13 | 1.952875e-34 | 3.178442e-59 | 4.781902e-256 | 1.868392e-99 | 3.460485e-97 | 1.701496e-75 | 0.0002670159 | 0.0002670374
1593.046875 | 399.0259 | 22572.43 | 2.386551e-09 | 6.3695e-13 | 2.156022e-51 | 0.0006501274 | 0.8334522 | 1155.053 | 17.66724 | 24145.01 | 24074.42 | 70.58651 | [12 empty] | 1994 | 1.805253e-08 | 4.469921e-13 | 1.348555e-34 | 1.559987e-59 | 1.85101e-257 | 3.20236e-100 | 5.306744e-98 | 2.847177e-76 | 0.0002087309 | 0.000208749
1594.246094 | 384.1429 | 22501.21 | 2.104769e-09 | 5.137044e-13 | 8.876131e-52 | 0.0004972164 | 0.6731831 | 1143.904 | 19.13905 | 24049.07 | 23976.06 | 73.0052 | [12 empty] | 1996 | 1.515928e-08 | 3.057065e-13 | 9.304936e-35 | 7.642929e-60 | 7.101722e-259 | 5.452664e-101 | 8.076362e-99 | 4.722204e-77 | 0.0001628586 | 0.0001628738
1595.445313 | 369.7412 | 22415.16 | 1.85572e-09 | 4.140427e-13 | 3.642579e-52 | 0.0003793699 | 0.542248 | 1129.254 | 20.71929 | 23935.41 | 23860.99727 | 74.41577 | [12 empty] | 1998 | 1.272267e-08 | 2.086886e-13 | 6.415176e-35 | 3.737926e-60 | 2.700632e-260 | 9.223245e-102 | 1.219832e-99 | 7.762861e-78 | 0.0001268261 | 0.0001268388
1596.644531 | 355.8086 | 22314.45 | 1.635666e-09 | 3.33504e-13 | 1.490079e-52 | 0.0002887692 | 0.4355872 | 1111.242 | 22.41468 | 23804.35 | 23729.63346 | 74.71925 | [12 empty] | 2000 | 1.067178e-08 | 1.421943e-13 | 4.419307e-35 | 1.824877e-60 | 1.017921e-261 | 1.54987e-102 | 1.82844e-100 | 1.264869e-78 | 9.857816e-05 | 9.858884e-05
1597.84375 | 342.3327 | 22199.29 | 1.44129e-09 | 2.684607e-13 | 6.076086e-53 | 0.0002192852 | 0.3489511 | 1090.034 | 24.23223 | 23656.24 | 23582.43 | 73.8165
1599.041016 | 329.3223 | 22070.14 | 1.269907e-09 | 2.160421e-13 | 2.473381e-53 | 0.0001662016 | 0.2788855 | 1065.868 | 26.17597 | 23491.78 | 23420.17 | 71.615
1600.238281 | 316.7435 | 21927.05 | 1.118581e-09 | 1.737484e-13 | 1.003639e-53 | 0.000125671 | 0.2222816 | 1038.929 | 28.25636 | 23311.2 | 23243.18 | 68.02146
1601.4375 | 304.5652 | 21770.06 | 9.847985e-10 | 1.395961e-13 | 4.053598e-54 | 9.475635e-05 | 0.1766175 | 1009.406 | 30.48507 | 23114.69 | 23051.76 | 62.93946
1602.634766 | 292.8155 | 21599.98 | 8.669459e-10 | 1.121256e-13 | 1.634418e-54 | 7.131061e-05 | 0.1400044 | 977.652 | 32.86307 | 22903.45 | 22847.14 | 56.30648
1603.832031 | 281.4632 | 21416.89 | 7.62977e-10 | 9.00039e-14 | 6.569086e-55 | 5.353944e-05 | 0.1106792 | 943.8912 | 35.40244 | 22677.76 | 22629.71 | 48.04618
1605.029297 | 270.4972 | 21221.16 | 6.712828e-10 | 7.220089e-14 | 2.631877e-55 | 4.010211e-05 | 0.08725819 | 908.4034 | 38.11206 | 22438.26 | 22400.16 | 38.10066
1606.226563 | 259.9068 | 21013.15 | 5.904381e-10 | 5.788267e-14 | 1.051104e-55 | 2.99664e-05 | 0.06860609 | 871.4746 | 41.0011 | 22185.6 | 22159.17 | 26.42482
1607.421875 | 249.6979 | 20793.63 | 5.192891e-10 | 4.639132e-14 | 4.190815e-56 | 2.235036e-05 | 0.05381565 | 833.456 | 44.07392 | 21920.91 | 21907.9 | 13.01107
1608.619141 | 239.8266 | 20562.3 | 4.564862e-10 | 3.714436e-14 | 1.663102e-56 | 1.662268e-05 | 0.04208228 | 794.5097 | 47.35038 | 21644.03 | 21646.23 | -2.20038
1609.814453 | 230.315 | 20320.35 | 4.012477e-10 | 2.973254e-14 | 6.588962e-57 | 1.233968e-05 | 0.03283094 | 755.044 | 50.82988 | 21356.57 | 21375.73 | -19.15997
1611.009766 | 221.1369 | 20067.85 | 3.525921e-10 | 2.378465e-14 | 2.602186e-57 | 9.138685e-06 | 0.02554391 | 715.2682 | 54.52803 | 21058.81 | 21096.69 | -37.87498
1612.207031 | 212.2682 | 19804.85 | 3.096818e-10 | 1.900764e-14 | 1.022872e-57 | 6.748778e-06 | 0.0198121 | 675.3789 | 58.46212 | 20750.98 | 20809.3295 | -58.34764
1613.402344 | 203.7285 | 19532.68 | 2.719729e-10 | 1.518602e-14 | 4.014096e-58 | 4.974594e-06 | 0.01533107 | 635.7543 | 62.63035 | 20434.81 | 20515.27 | -80.46221
1614.597656 | 195.4936 | 19251.4 | 2.387871e-10 | 1.21251e-14 | 1.570284e-58 | 3.658199e-06 | 0.01183136 | 596.5608 | 67.05019 | 20110.52 | 20214.7 | -104.1857
1615.791016 | 187.5671 | 18962.01 | 2.09635e-10 | 9.678609e-15 | 6.132837e-59 | 2.685188e-06 | 0.009109692 | 558.0747 | 71.72534 | 19779.38 | 19908.78 | -129.3953
1616.986328 | 179.9142 | 18664.06 | 1.839499e-10 | 7.718027e-15 | 2.383974e-59 | 1.965352e-06 | 0.006992104 | 520.3642 | 76.68286 | 19441.03 | 19597.11 | -156.0783
1618.181641 | 172.5394 | 18358.55 | 1.613653e-10 | 6.15071e-15 | 9.237723e-60 | 1.435103e-06 | 0.005352195 | 483.6666 | 81.92737 | 19096.69 | 19280.77 | -184.0859
1619.375 | 165.4455 | 18046.52 | 1.415433e-10 | 4.900402e-15 | 3.573785e-60 | 1.045993e-06 | 0.004087603 | 448.1917 | 87.46182 | 18747.62 | 18960.87 | -213.2479
1620.570313 | 158.601 | 17727.47 | 1.24094e-10 | 3.90034e-15 | 1.376073e-60 | 7.601995e-07 | 0.003111966 | 413.954 | 93.31678 | 18393.35 | 18636.88 | -243.5271
1621.763672 | 152.0201 | 17403 | 1.087879e-10 | 3.103571e-15 | 5.290042e-61 | 5.514836e-07 | 0.002363836 | 381.1744 | 99.4857 | 18035.68 | 18310.36 | -274.6824
1622.957031 | 145.6835 | 17073.11 | 9.534247e-11 | 2.468013e-15 | 2.027239e-61 | 3.991334e-07 | 0.001790704 | 349.8837 | 105.9907 | 17674.67 | 17981.28 | -306.612
1624.150391 | 139.5834 | 16738.35 | 8.353481e-11 | 1.961371e-15 | 7.744234e-62 | 2.881934e-07 | 0.001352864 | 320.1487 | 112.8445 | 17310.93 | 17650.08 | -339.1587
1625.34375 | 133.7124 | 16399.24 | 7.316851e-11 | 1.557754e-15 | 2.949039e-62 | 2.076015e-07 | 0.001019315 | 292.0169 | 120.0603 | 16945.03 | 17317.19 | -372.1601
1626.537109 | 128.063 | 16056.33 | 6.407026e-11 | 1.236416e-15 | 1.119466e-62 | 1.491961e-07 | 0.0007659251 | 265.517 | 127.651 | 16577.57 | 16983.02 | -405.4501
1627.728516 | 122.6369 | 15710.72 | 5.609949e-11 | 9.811184e-16 | 4.24288e-63 | 1.070292e-07 | 0.000574241 | 240.6999 | 135.6164 | 16209.67 | 16648.48 | -438.806
1628.921875 | 117.4091 | 15361.79 | 4.909558e-11 | 7.777511e-16 | 1.600478e-63 | 7.655823e-08 | 0.0004291626 | 217.4797 | 143.9956 | 15840.67 | 16312.84 | -472.1684
1630.113281 | 112.3901 | 15011.2 | 4.29632e-11 | 6.163853e-16 | 6.027857e-64 | 5.466417e-08 | 0.0003200246 | 195.914 | 152.7744 | 15472.28 | 15977.54 | -505.2609
1631.306641 | 107.5567 | 14658.33 | 3.75778e-11 | 4.880059e-16 | 2.259488e-64 | 3.89184e-08 | 0.0002378815 | 175.9004 | 161.9945 | 15103.78 | 15641.81 | -538.0266
1632.498047 | 102.9183 | 14304.82 | 3.286527e-11 | 3.862702e-16 | 8.456416e-65 | 2.76587e-08 | 0.0001764313 | 157.4623 | 171.6386 | 14736.84 | 15307.03 | -570.1968
1633.689453 | 98.46056 | 13950.58 | 2.873552e-11 | 3.055518e-16 | 3.154971e-65 | 1.961067e-08 | 0.0001305024 | 140.5138 | 181.7342 | 14371.29 | 14972.96 | -601.6687
1634.880859 | 94.17737 | 13596.11 | 2.511752e-11 | 2.415494e-16 | 1.173376e-65 | 1.387193e-08 | 9.626952e-05 | 124.9953 | 192.2937 | 14007.58 | 14639.87 | -632.2914
1636.072266 | 90.06277 | 13241.88 | 2.194878e-11 | 1.908334e-16 | 4.350218e-66 | 9.789605e-09 | 7.082504e-05 | 110.8412 | 203.3296 | 13646.11 | 14308.03 | -661.9209
1637.261719 | 86.11734 | 12888.9 | 1.917858e-11 | 1.507297e-16 | 1.610378e-66 | 6.896488e-09 | 5.199171e-05 | 98.00102 | 214.8345 | 13287.86 | 13978.23 | -690.3746
1638.453125 | 82.32251 | 12536.48 | 1.674951e-11 | 1.189332e-16 | 5.932936e-67 | 4.84424e-09 | 3.80443e-05 | 86.35863 | 226.8579 | 12932.02 | 13649.64 | -717.6177
1639.642578 | 78.68527 | 12186.2 | 1.462718e-11 | 9.382182e-17 | 2.182521e-67 | 3.396731e-09 | 2.777781e-05 | 75.87644 | 239.3716 | 12580.13 | 13323.57 | -743.4417
1640.833984 | 75.18837 | 11837.31 | 1.276728e-11 | 7.393725e-17 | 7.990387e-68 | 2.374806e-09 | 2.021673e-05 | 66.44306 | 252.4275 | 12231.37 | 12999.19 | -767.821
1642.023438 | 71.83812 | 11491.36 | 1.114319e-11 | 5.825328e-17 | 2.920977e-68 | 1.657434e-09 | 1.468184e-05 | 58.01267 | 265.9933 | 11887.2 | 12677.78 | -790.5754
1643.212891 | 68.6237 | 11148.15 | 9.722921e-12 | 4.586759e-17 | 1.064452e-68 | 1.154068e-09 | 1.063363e-05 | 50.49323 | 280.0997 | 11547.37 | 12359.03 | -811.6557
1644.402344 | 65.54025 | 10808.06 | 8.481261e-12 | 3.609274e-17 | 3.866884e-69 | 8.017039e-10 | 7.680941e-06 | 43.81075 | 294.7558 | 11212.17 | 12043.15 | -830.9817
1645.591797 | 62.58307 | 10471.43 | 7.396061e-12 | 2.838325e-17 | 1.400339e-69 | 5.556274e-10 | 5.533231e-06 | 37.89355 | 309.9703 | 10881.88 | 11730.35947 | -848.4831
1646.78125 | 59.74761 | 10138.58 | 6.447879e-12 | 2.230657e-17 | 5.05525e-70 | 3.84185e-10 | 3.975344e-06 | 32.67285 | 325.7509 | 10556.76 | 11420.86 | -864.1
1647.96875 | 57.03379 | 9810.375 | 5.620924e-12 | 1.752687e-17 | 1.822296e-70 | 2.651857e-10 | 2.849973e-06 | 28.09021 | 342.0774 | 10237.58 | 11115.34 | -877.7614
1649.158203 | 54.42841 | 9486.016 | 4.897529e-12 | 1.375727e-17 | 6.537395e-71 | 1.825084e-10 | 2.036581e-06 | 24.06873 | 359.0097 | 9923.523 | 10813 | -889.4724
1650.345703 | 51.93587 | 9166.848 | 4.266986e-12 | 1.079598e-17 | 2.341866e-71 | 1.253925e-10 | 1.452234e-06 | 20.56374 | 376.4976 | 9615.845 | 10515.01 | -899.1643
1651.535156 | 49.54394 | 8852.077 | 3.715724e-12 | 8.463444e-18 | 8.348805e-72 | 8.58975e-11 | 1.032197e-06 | 17.50963 | 394.6029 | 9313.733 | 10220.58 | -906.8483
1652.722656 | 47.25659 | 8542.976 | 3.235497e-12 | 6.63338e-18 | 2.972094e-72 | 5.8742e-11 | 7.320935e-07 | 14.86643 | 413.2696 | 9018.369 | 9930.856425 | -912.4875
1653.910156 | 45.06603 | 8239.244 | 2.816535e-12 | 5.195794e-18 | 1.054733e-72 | 4.007813e-11 | 5.178521e-07 | 12.58283 | 432.5293 | 8729.423 | 9645.516368 | -916.0938
1655.097656 | 42.96861 | 7941.083 | 2.451129e-12 | 4.067225e-18 | 3.731332e-73 | 2.728077e-11 | 3.653259e-07 | 10.61674 | 452.3831 | 8447.052 | 9364.724628 | -917.6731
1656.285156 | 40.9608 | 7648.676 | 2.132525e-12 | 3.181806e-18 | 1.315912e-73 | 1.852663e-11 | 2.570339e-07 | 8.929887 | 472.8312 | 8171.398 | 9088.637217 | -917.2395
1657.472656 | 39.03918 | 7362.189 | 1.854806e-12 | 2.487589e-18 | 4.626277e-74 | 1.255239e-11 | 1.803582e-07 | 7.487593 | 493.8724 | 7902.588 | 8817.402604 | -914.8149
1658.658203 | 37.20339 | 7082.226 | 1.613169e-12 | 1.944416e-18 | 1.624157e-74 | 8.490391e-12 | 1.262911e-07 | 6.260504 | 515.4681 | 7641.158 | 8551.595015 | -910.4374
1659.845703 | 35.44419 | 6807.995 | 1.402291e-12 | 1.518284e-18 | 5.674375e-75 | 5.725857e-12 | 8.814359e-08 | 5.216642 | 537.6858 | 7386.342 | 8290.470726 | -904.1289
1661.03125 | 33.76429 | 6540.513 | 1.218915e-12 | 1.185287e-18 | 1.979722e-75 | 3.855029e-12 | 6.13909e-08 | 4.33459 | 560.4472 | 7139.059 | 8035.011737 | -895.9527
1662.216797 | 32.15773 | 6279.419 | 1.05922e-12 | 9.247496e-19 | 6.885515e-76 | 2.589457e-12 | 4.264385e-08 | 3.590468 | 583.782 | 6898.949 | 7784.898319 | -885.9489
1663.402344 | 30.62166 | 6024.795 | 9.201865e-13 | 7.210326e-19 | 2.387343e-76 | 1.735335e-12 | 2.954256e-08 | 2.964832 | 607.6822 | 6666.063 | 7540.2352 | -874.1719
1664.587891 | 29.15327 | 5776.704 | 7.991766e-13 | 5.618442e-19 | 8.251618e-77 | 1.160251e-12 | 2.041169e-08 | 2.440592 | 632.1383 | 6440.436 | 7301.11762 | -860.6813
1665.773438 | 27.74989 | 5535.197 | 6.938839e-13 | 4.375292e-19 | 2.843214e-77 | 7.739527e-13 | 1.406531e-08 | 2.002795 | 657.1394 | 6222.089 | 7067.631128 | -845.5417
1666.958984 | 26.40892 | 5300.309 | 6.022934e-13 | 3.405088e-19 | 9.76622e-78 | 5.150753e-13 | 9.666265e-09 | 1.638415 | 682.673 | 6011.03 | 6839.851608 | -828.822
1668.144531 | 25.12786 | 5072.06 | 5.226446e-13 | 2.648377e-19 | 3.344176e-78 | 3.419958e-13 | 6.625326e-09 | 1.336156 | 708.725 | 5807.249 | 6617.844399 | -810.5951
1669.328125 | 23.90624 | 4850.817 | 4.535068e-13 | 2.059406e-19 | 1.143583e-78 | 2.267044e-13 | 4.531773e-09 | 1.08664 | 735.2355 | 5611.046 | 6402.016674 | -790.9711
1670.513672 | 22.73772 | 4635.844 | 3.933116e-13 | 1.599757e-19 | 3.891569e-79 | 1.498302e-13 | 3.089563e-09 | 0.8806708 | 762.2748 | 5421.737 | 6191.701723 | -769.9648
1671.697266 | 21.6239 | 4427.83 | 3.4109e-13 | 1.242447e-19 | 1.32252e-79 | 9.88624e-14 | 2.102046e-09 | 0.7117723 | 789.735 | 5239.9 | 5987.627894 | -747.7277
1672.880859 | 20.56065 | 4226.385 | 2.957188e-13 | 9.643457e-20 | 4.480544e-80 | 6.508191e-14 | 1.426364e-09 | 0.5734812 | 817.6396 | 5065.159 | 5789.469476 | -724.3107
1674.064453 | 19.54588 | 4031.468 | 2.563105e-13 | 7.480293e-20 | 1.513245e-80 | 4.274511e-14 | 9.652985e-10 | 0.4606252 | 845.9666 | 4897.442 | 5597.241705 | -699.8001
1675.248047 | 18.57759 | 3843.028 | 2.220912e-13 | 5.798765e-20 | 5.094933e-81 | 2.800978e-14 | 6.515321e-10 | 0.3688305 | 874.6923 | 4736.666 | 5410.950588 | -674.2842
1676.431641 | 17.65383 | 3661.001 | 1.923862e-13 | 4.492452e-20 | 1.710087e-81 | 1.831175e-14 | 4.385843e-10 | 0.2944126 | 903.7912 | 4582.74 | 5230.592395 | -647.8524
1677.615234 | 16.77276 | 3485.316 | 1.666073e-13 | 3.478264e-20 | 5.722011e-82 | 1.194394e-14 | 2.944513e-10 | 0.2342807 | 933.2365 | 4435.559 | 5056.154153 | -620.5948
1678.798828 | 15.93256 | 3315.893 | 1.44242e-13 | 2.691365e-20 | 1.908663e-82 | 7.772525e-15 | 1.971591e-10 | 0.185852 | 962.9995 | 4295.011 | 4887.613286 | -592.6023
1679.980469 | 15.1328 | 3152.908 | 1.248736e-13 | 2.082084e-20 | 6.358442e-83 | 5.049917e-15 | 1.317509e-10 | 0.147034 | 993.0003 | 4161.188 | 4725.20235 | -564.0139
1681.164063 | 14.36917 | 2995.727 | 1.080497e-13 | 1.609055e-20 | 2.107825e-83 | 3.271106e-15 | 8.774955e-11 | 0.1159182 | 1023.306 | 4033.519 | 4568.34468 | -534.8258
1682.345703 | 13.6426 | 2844.766 | 9.348854e-14 | 1.243254e-20 | 6.978533e-84 | 2.115515e-15 | 5.832752e-11 | 0.09114016 | 1053.785 | 3912.285 | 4417.509996 | -505.2249
1683.527344 | 12.95026 | 2699.653 | 8.086693e-14 | 9.600211e-21 | 2.303287e-84 | 1.365016e-15 | 3.866775e-11 | 0.07143696 | 1084.451 | 3797.126 | 4272.378415 | -475.2528
1684.708984 | 12.29068 | 2560.273 | 6.992968e-14 | 7.408559e-21 | 7.578575e-85 | 8.787393e-16 | 2.55665e-11 | 0.05582017 | 1115.269 | 3687.888 | 4132.886463 | -444.9982
1685.890625 | 11.66243 | 2426.507 | 6.04547e-14 | 5.713715e-21 | 2.485888e-85 | 5.643943e-16 | 1.685933e-11 | 0.04348247 | 1146.202 | 3584.414 | 3998.962808 | -414.5484
1687.072266 | 11.06416 | 2298.231 | 5.224883e-14 | 4.403879e-21 | 8.128876e-86 | 3.616642e-16 | 1.108808e-11 | 0.03376699 | 1177.211 | 3486.54 | 3870.529433 | -383.9895
1688.253906 | 10.49454 | 2175.319 | 4.514411e-14 | 3.392221e-21 | 2.649933e-86 | 2.31222e-16 | 7.273092e-12 | 0.02614119 | 1208.256 | 3394.096 | 3747.501617 | -353.4056
1689.433594 | 9.953201 | 2057.829 | 3.900397e-14 | 2.612479e-21 | 8.627831e-87 | 1.475966e-16 | 4.761396e-12 | 0.02018369 | 1239.246 | 3307.049 | 3629.978212 | -322.9293
1690.615234 | 9.43713 | 1945.239 | 3.368135e-14 | 2.00986e-21 | 2.795234e-87 | 9.392962e-17 | 3.106653e-12 | 0.01552908 | 1270.242 | 3224.934 | 3517.473298 | -292.5397
1691.794922 | 8.946877 | 1837.785 | 2.908397e-14 | 1.545965e-21 | 9.044854e-88 | 5.96837e-17 | 2.023054e-12 | 0.01191619 | 1301.098 | 3147.841 | 3410.256207 | -262.4148
1692.974609 | 8.480456 | 1735.139 | 2.510709e-14 | 1.188411e-21 | 2.917728e-88 | 3.783666e-17 | 1.313932e-12 | 0.009115672 | 1331.821 | 3075.45 | 3308.029458 | -232.5792
1694.154297 | 8.0368 | 1637.163 | 2.166793e-14 | 9.129899e-22 | 9.383115e-89 | 2.39317e-17 | 8.51116e-13 | 0.006951831 | 1362.369 | 3007.576 | 3210.680591 | -203.1049
1695.333984 | 7.614885 | 1543.716 | 1.869462e-14 | 7.009683e-22 | 3.008217e-89 | 1.510212e-17 | 5.498643e-13 | 0.005285296 | 1392.696 | 2944.032 | 3118.093011 | -174.0613
1696.513672 | 7.213727 | 1454.657 | 1.61248e-14 | 5.378529e-22 | 9.614577e-90 | 9.508372e-18 | 3.543013e-13 | 0.004005886 | 1422.756 | 2884.631 | 3030.145686 | -145.5147
1697.693359 | 6.832385 | 1369.847 | 1.390435e-14 | 4.124408e-22 | 3.063452e-90 | 5.972803e-18 | 2.276884e-13 | 0.003026826 | 1452.503 | 2829.186 | 2946.714138 | -117.5285
1698.873047 | 6.469953 | 1289.143 | 1.19863e-14 | 3.160766e-22 | 9.730856e-91 | 3.743292e-18 | 1.45935e-13 | 0.002280004 | 1481.892 | 2777.508 | 2867.670213 | -90.16243
1700.050781 | 6.12612 | 1212.531 | 1.033249e-14 | 2.421855e-22 | 3.087299e-91 | 2.342457e-18 | 9.3358e-14 | 0.001712973 | 1510.828 | 2729.486 | 2793.003362 | -63.5169
1701.230469 | 5.798917 | 1139.615 | 8.902182e-15 | 1.853724e-22 | 9.746297e-92 | 1.461357e-18 | 5.952143e-14 | 0.001282389 | 1539.36 | 2684.776 | 2722.332282 | -37.55662
1702.408203 | 5.488632 | 1070.501 | 7.669618e-15 | 1.418625e-22 | 3.073214e-92 | 9.103042e-19 | 3.787673e-14 | 0.0009575467 | 1567.348 | 2643.338 | 2655.755513 | -12.41714
1703.585938 | 5.193952 | 1004.927 | 6.605866e-15 | 1.084986e-22 | 9.660716e-93 | 5.657489e-19 | 2.403953e-14 | 0.0007127938 | 1594.793 | 2604.914 | 2593.015209 | 11.89922
1704.763672 | 4.914147 | 942.7595 | 5.688066e-15 | 8.293045e-23 | 3.027542e-93 | 3.508068e-19 | 1.521717e-14 | 0.000528971 | 1621.648 | 2569.323 | 2533.972463 | 35.35006
1705.941406 | 4.648522 | 883.8655 | 4.896415e-15 | 6.334872e-23 | 9.458773e-94 | 2.170298e-19 | 9.607194e-15 | 0.0003913485 | 1647.869 | 2536.384 | 2478.486886 | 57.89667
1707.119141 | 4.396409 | 828.1143 | 4.213768e-15 | 4.8361e-23 | 2.946069e-94 | 1.339608e-19 | 6.049415e-15 | 0.0002886418 | 1673.41 | 2505.921 | 2426.417104 | 79.50394
1708.296875 | 4.15717 | 775.3776 | 3.625282e-15 | 3.689661e-23 | 9.147771e-95 | 8.249792e-20 | 3.799136e-15 | 0.0002122358 | 1698.227 | 2477.762 | 2377.621182 | 100.1404
1709.472656 | 3.930561 | 725.6098 | 3.118892e-15 | 2.814537e-23 | 2.837247e-95 | 5.073026e-20 | 2.381489e-15 | 0.0001556564 | 1722.236 | 2451.776 | 2332.029879 | 119.7466
1710.650391 | 3.715244 | 678.5225 | 2.681818e-15 | 2.144697e-23 | 8.755864e-96 | 3.109911e-20 | 1.487753e-15 | 0.0001137512 | 1745.475 | 2427.713 | 2289.349409 | 138.3634
1711.826172 | 3.511377 | 634.1518 | 2.30593e-15 | 1.634011e-23 | 2.699076e-96 | 1.903667e-20 | 9.277036e-16 | 8.291606e-05 | 1767.825 | 2405.488 | 2249.579613 | 155.9087
1713.003906 | 3.317748 | 592.2329 | 1.981676e-15 | 1.243604e-23 | 8.278419e-97 | 1.161683e-20 | 5.765041e-16 | 6.022239e-05 | 1789.32 | 2384.87 | 2212.446721 | 172.4238
1714.179688 | 3.13449 | 552.7905 | 1.702972e-15 | 9.463239e-24 | 2.536282e-97 | 7.078637e-21 | 3.575982e-16 | 4.362894e-05 | 1809.849 | 2365.774 | 2177.933301 | 187.8405
1715.355469 | 2.960787 | 515.6422 | 1.463059e-15 | 7.196682e-24 | 7.746693e-98 | 4.303501e-21 | 2.212313e-16 | 3.151083e-05 | 1829.41 | 2348.014 | 2145.836279 | 202.1772
1716.53125 | 2.796174 | 480.68 | 1.256594e-15 | 5.469649e-24 | 2.358867e-98 | 2.610385e-21 | 1.365074e-16 | 2.268889e-05 | 1847.969 | 2331.445 | 2116.017528 | 215.4274
1717.707031 | 2.640207 | 447.7994 | 1.078965e-15 | 4.154523e-24 | 7.160755e-99 | 1.579783e-21 | 8.400867e-17 | 1.628677e-05 | 1865.489 | 2315.928 | 2088.340445 | 227.5879
1718.880859 | 2.492701 | 416.9486 | 9.26423e-16 | 3.155124e-24 | 2.17143e-99 | 9.546969e-22 | 5.160637e-17 | 1.166185e-05 | 1881.911 | 2301.352 | 2062.711207 | 238.6412
1720.056641 | 2.35276 | 387.927 | 7.950241e-16 | 2.393579e-24 | 6.551481e-100 | 5.751493e-22 | 3.159289e-17 | 8.320082e-06 | 1897.259 | 2287.539 | 2038.911772 | 248.6274
1721.230469 | 2.220465 | 360.7364 | 6.822462e-16 | 1.815572e-24 | 1.974557e-100 | 3.459984e-22 | 1.930593e-17 | 5.921111e-06 | 1911.454 | 2274.41 | 2016.890951 | 257.5195
1722.40625 | 2.095005 | 335.1949 | 5.851547e-16 | 1.375671e-24 | 5.921102e-101 | 2.074969e-22 | 1.175697e-17 | 4.19858e-06 | 1924.514 | 2261.804 | 1996.447225 | 265.3563
1723.580078 | 1.976447 | 311.2994 | 5.018692e-16 | 1.042199e-24 | 1.773683e-101 | 1.242598e-22 | 7.146924e-18 | 2.969759e-06 | 1936.371 | 2249.647 | 1977.523117 | 272.1238
1724.753906 | 1.864242 | 288.9216 | 4.303184e-16 | 7.890829e-25 | 5.296902e-102 | 7.424437e-23 | 4.333161e-18 | 2.094174e-06 | 1947.026 | 2237.812 | 1959.960867 | 277.8506
1725.927734 | 1.758071 | 267.98 | 3.688662e-16 | 5.970764e-25 | 1.577033e-102 | 4.425984e-23 | 2.620309e-18 | 1.472234e-06 | 1956.457 | 2226.195 | 1943.64087 | 282.5541
1727.101563 | 1.65763 | 248.3964 | 3.161021e-16 | 4.515154e-25 | 4.680925e-103 | 2.632507e-23 | 1.580382e-18 | 1.031843e-06 | 1964.647 | 2214.701 | 1928.446556 | 286.2541
1728.275391 | 1.562629 | 230.096 | 2.708105e-16 | 3.412328e-25 | 1.385147e-103 | 1.562223e-23 | 9.506792e-19 | 7.209802e-07 | 1971.579 | 2203.237 | 1914.264594 | 288.9726
1729.449219 | 1.472791 | 213.0069 | 2.319441e-16 | 2.577297e-25 | 4.086323e-104 | 9.249755e-24 | 5.703847e-19 | 5.022335e-07 | 1977.239 | 2191.719 | 1900.98495 | 290.734
1730.621094 | 1.387991 | 197.0858 | 1.986519e-16 | 1.946333e-25 | 1.204281e-104 | 5.469053e-24 | 3.416141e-19 | 3.489998e-07 | 1981.612 | 2180.085 | 1888.521241 | 291.5642
1731.794922 | 1.307694 | 182.2139 | 1.700473e-16 | 1.468257e-25 | 3.531117e-105 | 3.223503e-24 | 2.038899e-19 | 2.416324e-07 | 1984.702 | 2168.223 | 1876.729094 | 291.4941
1732.966797 | 1.23193 | 168.3783 | 1.45559e-16 | 1.107458e-25 | 1.03433e-105 | 1.897327e-24 | 1.214768e-19 | 1.668886e-07 | 1986.493 | 2156.103 | 1865.548824 | 290.5541
1734.138672 | 1.160334 | 155.4935 | 1.245628e-16 | 8.348113e-26 | 3.02053e-106 | 1.114225e-24 | 7.218666e-20 | 1.149147e-07 | 1986.988 | 2143.642 | 1854.865244 | 288.7763
1735.310547 | 1.092692 | 143.5026 | 1.065658e-16 | 6.289063e-26 | 8.793958e-107 | 6.528611e-25 | 4.278449e-20 | 7.888624e-08 | 1986.186 | 2130.781 | 1844.587181 | 286.1939
1736.482422 | 1.028796 | 132.3516 | 9.114377e-17 | 4.734999e-26 | 2.552482e-107 | 3.816677e-25 | 2.52919e-20 | 5.398886e-08 | 1984.088 | 2117.469 | 1834.627386 | 282.8414
1737.654297 | 0.9684529 | 121.9889 | 7.793207e-17 | 3.562789e-26 | 7.38615e-108 | 2.226214e-25 | 1.491223e-20 | 3.6837e-08 | 1980.7 | 2103.657 | 1824.902599 | 278.7543
1738.826172 | 0.9114754 | 112.3655 | 6.661706e-17 | 2.679148e-26 | 2.130839e-108 | 1.295584e-25 | 8.769392e-21 | 2.505771e-08 | 1976.026 | 2089.303 | 1815.333601 | 273.9694
1739.998047 | 0.8576868 | 103.4349 | 5.692914e-17 | 2.013445e-26 | 6.128587e-109 | 7.522821e-26 | 5.143541e-21 | 1.699322e-08 | 1970.077 | 2074.369 | 1805.845257 | 268.5242
1741.167969 | 0.8070009 | 95.16643 | 4.864944e-17 | 1.512957e-26 | 1.760972e-109 | 4.362232e-26 | 3.011687e-21 | 1.149665e-08 | 1962.877 | 2058.85 | 1796.382379 | 262.4678
1742.339844 | 0.7590888 | 87.49068 | 4.155155e-17 | 1.135645e-26 | 5.03406e-110 | 2.521503e-26 | 1.75726e-21 | 7.749294e-09 | 1954.416 | 2042.665 | 1786.846589 | 255.8189
1743.509766 | 0.7139584 | 80.39389 | 3.548878e-17 | 8.523215e-27 | 1.43771e-110 | 1.455547e-26 | 1.023578e-21 | 5.210972e-09 | 1944.738 | 2025.846 | 1777.207168 | 248.6389
1744.679688 | 0.6713839 | 73.82557 | 3.030227e-17 | 6.392952e-27 | 4.093602e-111 | 8.383265e-27 | 5.946693e-22 | 3.493469e-09 | 1933.85 | 2008.347 | 1767.39001 | 240.9568
1745.849609 | 0.6312283 | 67.75061 | 2.586663e-17 | 4.79222e-27 | 1.162042e-111 | 4.817486e-27 | 3.445878e-22 | 2.334945e-09 | 1921.772 | 1990.153 | 1757.340964 | 232.8125
1747.019531 | 0.5933619 | 62.13583 | 2.207419e-17 | 3.590122e-27 | 3.288663e-112 | 2.762153e-27 | 1.991561e-22 | 1.555887e-09 | 1908.526 | 1971.256 | 1747.009958 | 224.2457
1748.189453 | 0.5576611 | 56.94999 | 1.883259e-17 | 2.687936e-27 | 9.278938e-113 | 1.580138e-27 | 1.14804e-22 | 1.033619e-09 | 1894.14 | 1951.647 | 1736.351026 | 215.2963
1749.359375 | 0.524009 | 52.16361 | 1.60626e-17 | 2.011249e-27 | 2.61011e-113 | 9.019087e-28 | 6.6007e-23 | 6.84581e-10 | 1878.639 | 1931.326 | 1725.322239 | 206.0039
1750.527344 | 0.4923455 | 47.75608 | 1.36999e-17 | 1.504738e-27 | 7.335395e-114 | 5.141138e-28 | 3.788757e-23 | 4.523479e-10 | 1862.081 | 1910.329 | 1713.905114 | 196.4241
1751.697266 | 0.4624594 | 43.6866 | 1.167842e-17 | 1.12456e-27 | 2.050922e-114 | 2.92125e-28 | 2.167059e-23 | 2.977845e-10 | 1844.442 | 1888.591 | 1702.027531 | 186.5636
1752.865234 | 0.4343507 | 39.94439 | 9.955138e-18 | 8.403373e-28 | 5.72907e-115 | 1.657719e-28 | 1.237436e-23 | 1.955778e-10 | 1825.814 | 1866.193 | 1689.699159 | 176.4936
1754.035156 | 0.4078303 | 36.49396 | 8.481543e-18 | 6.27264e-28 | 1.592117e-115 | 9.376964e-29 | 7.041057e-24 | 1.279718e-10 | 1806.169 | 1843.071 | 1676.85249 | 166.218
1755.203125 | 0.382897 | 33.32538 | 7.226023e-18 | 4.681628e-28 | 4.420579e-116 | 5.297237e-29 | 3.999763e-24 | 8.354132e-11 | 1785.608 | 1819.316 | 1663.50795 | 155.8081
1756.371094 | 0.3594201 | 30.41253 | 6.154667e-18 | 3.49206e-28 | 1.223684e-116 | 2.985794e-29 | 2.266231e-24 | 5.437187e-11 | 1764.136 | 1794.908 | 1649.625701 | 145.2826
1757.539063 | 0.3373188 | 27.73662 | 5.240715e-18 | 2.603182e-28 | 3.377109e-117 | 1.679167e-29 | 1.2807e-24 | 3.528037e-11 | 1741.793 | 1769.867 | 1635.190467 | 134.6766
1758.707031 | 0.3165167 | 25.28006 | 4.461259e-18 | 1.939392e-28 | 9.291961e-118 | 9.422181e-30 | 7.218787e-25 | 2.282328e-11 | 1718.618 | 1744.215 | 1620.190425 | 124.0241
1759.873047 | 0.2969731 | 23.03 | 3.797714e-18 | 1.444704e-28 | 2.554439e-118 | 5.280248e-30 | 4.062313e-25 | 1.473087e-11 | 1694.693 | 1718.019 | 1604.64357 | 113.3759
1761.041016 | 0.2785538 | 20.9636 | 3.231103e-18 | 1.07502e-28 | 6.986045e-119 | 2.94958e-30 | 2.277921e-25 | 9.472121e-12 | 1669.978 | 1691.221 | 1588.492561 | 102.728
1762.208984 | 0.2612275 | 19.07047 | 2.748275e-18 | 7.994518e-29 | 1.904819e-119 | 1.643954e-30 | 1.274024e-25 | 6.072285e-12 | 1644.558 | 1663.89 | 1571.760796 | 92.12872
1763.375 | 0.244959 | 17.34002 | 2.337589e-18 | 5.944589e-29 | 5.189295e-120 | 9.151016e-31 | 7.11401e-26 | 3.883908e-12 | 1618.518 | 1636.103 | 1554.478488 | 81.62484
1764.541016 | 0.2296604 | 15.7566 | 1.987729e-18 | 4.41764e-29 | 1.409462e-120 | 5.08248e-31 | 3.962128e-26 | 2.476715e-12 | 1591.862 | 1607.848 | 1536.621811 | 71.22637
1765.707031 | 0.2152767 | 14.30868 | 1.68977e-18 | 3.280937e-29 | 3.816711e-121 | 2.816494e-31 | 2.200999e-26 | 1.574613e-12 | 1564.633 | 1579.157 | 1518.197147 | 60.95971
1766.873047 | 0.2017558 | 12.98558 | 1.436081e-18 | 2.435255e-29 | 1.030421e-121 | 1.557287e-31 | 1.219518e-26 | 9.980711e-13 | 1536.876 | 1550.063 | 1499.213411 | 50.84982
1768.039063 | 0.1890484 | 11.77734 | 1.220146e-18 | 1.806466e-29 | 2.773517e-122 | 8.591224e-32 | 6.739593e-27 | 6.307243e-13 | 1508.636 | 1520.602 | 1479.682009 | 40.92026
1769.205078 | 0.1771081 | 10.67475 | 1.036396e-18 | 1.339227e-29 | 7.442821e-123 | 4.728989e-32 | 3.714981e-27 | 3.973819e-13 | 1479.958 | 1490.81 | 1459.616655 | 31.19309
1770.371094 | 0.1658906 | 9.669243 | 8.80077e-19 | 9.922423e-30 | 1.991288e-123 | 2.597216e-32 | 2.042473e-27 | 2.496128e-13 | 1450.887 | 1460.722 | 1439.033177 | 21.68888
1771.537109 | 0.1553543 | 8.752895 | 7.471313e-19 | 7.347173e-30 | 5.311553e-124 | 1.423229e-32 | 1.12004e-27 | 1.563205e-13 | 1421.468 | 1430.376 | 1417.949494 | 12.4267
1772.701172 | 0.1454759 | 7.919695 | 6.342693e-19 | 5.439774e-30 | 1.415674e-124 | 7.789471e-33 | 6.132357e-28 | 9.76785e-14 | 1391.796 | 1399.861 | 1396.42184 | 3.43893
1773.865234 | 0.1362 | 7.161279 | 5.383097e-19 | 4.025144e-30 | 3.761839e-125 | 4.253743e-33 | 3.348902e-28 | 6.085229e-14 | 1361.865 | 1369.163 | 1374.436739 | -5.274181
1775.03125 | 0.1274774 | 6.470294 | 4.566172e-19 | 2.9751e-30 | 9.94403e-126 | 2.315373e-33 | 1.822278e-28 | 3.776602e-14 | 1331.669 | 1338.267 | 1351.979148 | -13.71209
1776.195313 | 0.1193043 | 5.843275 | 3.873233e-19 | 2.198778e-30 | 2.626552e-126 | 1.258758e-33 | 9.900324e-29 | 2.338655e-14 | 1301.353 | 1307.315 | 1329.148748 | -21.83356
1777.359375 | 0.1116342 | 5.273683 | 3.284556e-19 | 1.624056e-30 | 6.916795e-127 | 6.828006e-34 | 5.364946e-29 | 1.443863e-14 | 1270.907 | 1276.292 | 1305.933991 | -29.64152
1778.523438 | 0.1044376 | 4.756604 | 2.784589e-19 | 1.198838e-30 | 1.816009e-127 | 3.695517e-34 | 2.899759e-29 | 8.887513e-15 | 1240.375 | 1245.236 | 1282.36167 | -37.12598
1779.6875 | 0.09768657 | 4.287512 | 2.360083e-19 | 8.844226e-31 | 4.753638e-128 | 1.99566e-34 | 1.56329e-29 | 5.454179e-15 | 1209.796 | 1214.181 | 1258.459667 | -44.27838
1780.849609 | 0.09136507 | 3.862917 | 2.000303e-19 | 6.524111e-31 | 1.243395e-128 | 1.076414e-34 | 8.414946e-30 | 3.339891e-15 | 1179.263 | 1183.217 | 1234.29751 | -51.08045
1782.013672 | 0.08542701 | 3.477562 | 1.694436e-19 | 4.807295e-31 | 3.235253e-129 | 5.78698e-35 | 4.513283e-30 | 2.037384e-15 | 1148.711 | 1152.274 | 1209.82336 | -57.54932
1783.175781 | 0.07986891 | 3.129226 | 1.435349e-19 | 3.541957e-31 | 8.411762e-130 | 3.107488e-35 | 2.416972e-30 | 1.240143e-15 | 1118.281 | 1121.49 | 1185.149302 | -63.65888
1784.339844 | 0.07464999 | 2.813504 | 1.215207e-19 | 2.606771e-31 | 2.175594e-130 | 1.663197e-35 | 1.289664e-30 | 7.51976e-16 | 1087.908 | 1090.796 | 1160.22281 | -69.42656
1785.501953 | 0.06976692 | 2.528493 | 1.028836e-19 | 1.918344e-31 | 5.622799e-131 | 8.891316e-36 | 6.87105e-31 | 4.549868e-16 | 1057.729 | 1060.327 | 1135.158284 | -74.83118
1786.664063 | 0.06519107 | 2.270921 | 8.708115e-20 | 1.410882e-31 | 1.448858e-131 | 4.742652e-36 | 3.651355e-31 | 2.744685e-16 | 1027.727 | 1030.063 | 1109.944912 | -79.88209
1787.826172 | 0.06090393 | 2.038303 | 7.368586e-20 | 1.03704e-31 | 3.722191e-132 | 2.52412e-36 | 1.935396e-31 | 1.650766e-16 | 997.9347 | 1000.034 | 1084.613709 | -84.57983
1788.988281 | 0.05688807 | 1.82836 | 6.233416e-20 | 7.618008e-32 | 9.533901e-133 | 1.340392e-36 | 1.023223e-31 | 9.898686e-17 | 968.3843 | 970.2696 | 1059.195602 | -88.92603
1790.150391 | 0.05312706 | 1.639007 | 5.271691e-20 | 5.592781e-32 | 2.434676e-133 | 7.102098e-37 | 5.395795e-32 | 5.917912e-17 | 939.1058 | 940.798 | 1033.721384 | -92.92341
1791.3125 | 0.04960542 | 1.468339 | 4.457136e-20 | 4.103505e-32 | 6.198851e-134 | 3.754697e-37 | 2.838084e-32 | 3.527432e-17 | 910.1281 | 911.646 | 1008.221669 | -96.57566
1792.472656 | 0.0463139 | 1.314858 | 3.768483e-20 | 3.010576e-32 | 1.577183e-134 | 1.982732e-37 | 1.490567e-32 | 2.098113e-17 | 881.5262 | 882.8874 | 982.769491 | -99.88213
1793.634766 | 0.0432277 | 1.176461 | 3.184465e-20 | 2.20627e-32 | 3.991645e-135 | 1.043566e-37 | 7.79996e-33 | 1.243138e-17 | 853.2297 | 854.4494 | 957.308888 | -102.8595
1794.794922 | 0.0403443 | 1.052165 | 2.690988e-20 | 1.616724e-32 | 1.009549e-135 | 5.486312e-38 | 4.075619e-33 | 7.350114e-18 | 825.3581 | 826.4506 | 931.954638 | -105.504
1795.955078 | 0.03764621 | 0.9404109 | 2.273366e-20 | 1.184009e-32 | 2.545696e-136 | 2.877911e-38 | 2.12414e-33 | 4.332837e-18 | 797.8862 | 798.8643 | 906.692405 | -107.8281
1797.115234 | 0.035122 | 0.8399986 | 1.920035e-20 | 8.665934e-33 | 6.400133e-137 | 1.506297e-38 | 1.104234e-33 | 2.546561e-18 | 770.8354 | 771.7105 | 881.55001 | -109.8395
1798.275391 | 0.03276092 | 0.7498365 | 1.621181e-20 | 6.338951e-33 | 1.604259e-137 | 7.866472e-39 | 5.725685e-34 | 1.492242e-18 | 744.2252 | 745.0078 | 856.554494 | -111.5467
1799.435547 | 0.03055287 | 0.6689318 | 1.368473e-20 | 4.634054e-33 | 4.009256e-138 | 4.099078e-39 | 2.961299e-34 | 8.718219e-19 | 718.074 | 718.7735 | 831.732136 | -112.9586
1800.595703 | 0.02848833 | 0.5963817 | 1.154844e-20 | 3.385684e-33 | 9.989794e-139 | 2.131222e-39 | 1.527656e-34 | 5.078317e-19 | 692.3986 | 693.0235 | 807.108261 | -114.0848
1801.755859 | 0.02655833 | 0.5313662 | 9.742999e-21 | 2.472142e-33 | 2.48172e-139 | 1.105625e-39 | 7.860627e-35 | 2.949276e-19 | 667.2142 | 667.7721 | 782.707272 | -114.9352
1802.914063 | 0.0247574 | 0.4732338 | 8.219947e-21 | 1.80498e-33 | 6.161313e-140 | 5.729349e-40 | 4.038923e-35 | 1.709286e-19 | 642.5755 | 643.0735 | 758.592996 | -115.5195
1804.074219 | 0.02307156 | 0.4211145 | 6.931119e-21 | 1.316385e-33 | 1.521523e-140 | 2.959095e-40 | 2.067645e-35 | 9.867775e-20 | 618.412 | 618.8562 | 734.706491 | -115.8503
1805.232422 | 0.02149907 | 0.3745741 | 5.844469e-21 | 9.599894e-34 | 3.755027e-141 | 1.526632e-40 | 1.056981e-35 | 5.685023e-20 | 594.8158 | 595.2119 | 711.149371 | -115.9375
1806.390625 | 0.02003002 | 0.3329688 | 4.926853e-21 | 6.996688e-34 | 9.239646e-142 | 7.858678e-41 | 5.389522e-36 | 3.265524e-20 | 571.7551 | 572.1081 | 687.901276 | -115.7931
1807.548828 | 0.01865789 | 0.2957994 | 4.152186e-21 | 5.096371e-34 | 2.266759e-142 | 4.036494e-41 | 2.741105e-36 | 1.870172e-20 | 549.2382 | 549.5526 | 664.981158 | -115.4285
1808.707031 | 0.01737652 | 0.2626148 | 3.498379e-21 | 3.709983e-34 | 5.544512e-143 | 2.068706e-41 | 1.390571e-36 | 1.067869e-20 | 527.2716 | 527.5516 | 642.406815 | -114.8552
1809.865234 | 0.01618015 | 0.2330071 | 2.946725e-21 | 2.69914e-34 | 1.352163e-143 | 1.057872e-41 | 7.036437e-37 | 6.079418e-21 | 505.8609 | 506.1101 | 620.194877 | -114.0848
1811.023438 | 0.01506334 | 0.206608 | 2.481391e-21 | 1.962552e-34 | 3.287774e-144 | 5.397675e-42 | 3.551439e-37 | 3.450752e-21 | 485.0101 | 485.2318 | 598.360773 | -113.129
1812.181641 | 0.01402101 | 0.1830853 | 2.088976e-21 | 1.426132e-34 | 7.970458e-145 | 2.748023e-42 | 1.787921e-37 | 1.952871e-21 | 464.7224 | 464.9195 | 576.9188 | -111.9993
1813.337891 | 0.01304997 | 0.1621724 | 1.758656e-21 | 1.036275e-34 | 1.931138e-145 | 1.39756e-42 | 8.988555e-38 | 1.102964e-21 | 445.0322 | 445.2074 | 555.917131 | -110.7097
1814.496094 | 0.01214244 | 0.143529 | 1.479738e-21 | 7.521399e-35 | 4.653851e-146 | 7.083779e-43 | 4.502151e-38 | 6.204956e-22 | 425.8736 | 426.0293 | 535.296684 | -109.2674
1815.652344 | 0.01129731 | 0.1269757 | 1.245084e-21 | 5.458838e-35 | 1.120894e-146 | 3.586735e-43 | 2.251912e-38 | 3.483763e-22 | 407.3109 | 407.4492 | 515.13766 | -107.6885
1816.808594 | 0.01050905 | 0.1122615 | 1.047358e-21 | 3.959543e-35 | 2.691715e-147 | 1.812077e-43 | 1.123515e-38 | 1.950162e-22 | 389.3097 | 389.4325 | 495.414414 | -105.9819
1817.964844 | 0.009773976 | 0.09919045 | 8.807956e-22 | 2.87034e-35 | 6.444743e-148 | 9.134751e-44 | 5.591159e-39 | 1.088441e-22 | 371.8677 | 371.9767 | 476.135275 | -104.1586
1819.121094 | 0.009088636 | 0.08758666 | 7.405224e-22 | 2.079528e-35 | 1.538489e-148 | 4.594728e-44 | 2.77537e-39 | 6.05691e-23 | 354.9815 | 355.0782 | 457.307441 | -102.2293
1820.277344 | 0.008449785 | 0.07729209 | 6.224212e-22 | 1.505704e-35 | 3.661805e-149 | 2.306034e-44 | 1.374155e-39 | 3.360544e-23 | 338.6467 | 338.7325 | 438.936996 | -100.2045
1821.433594 | 0.007854383 | 0.06816495 | 5.230146e-22 | 1.089577e-35 | 8.689769e-150 | 1.154821e-44 | 6.786513e-40 | 1.859004e-23 | 322.8583 | 322.9344 | 421.028941 | -98.09458
1822.589844 | 0.007299583 | 0.06007811 | 4.393659e-22 | 7.879878e-36 | 2.056049e-150 | 5.770409e-45 | 3.343131e-40 | 1.025329e-23 | 307.6105 | 307.6778 | 403.587212 | -95.90936
1823.744141 | 0.006783557 | 0.052929 | 3.691052e-22 | 5.698529e-36 | 4.862183e-151 | 2.880399e-45 | 1.644668e-40 | 5.64414e-24 | 292.9209 | 292.9806 | 386.642991 | -93.66236
1824.900391 | 0.006302061 | 0.04659157 | 3.099054e-22 | 4.116342e-36 | 1.143623e-151 | 1.432953e-45 | 8.060806e-41 | 3.094618e-24 | 278.7327 | 278.7856 | 370.140848 | -91.35527
1826.054688 | 0.005854387 | 0.04099625 | 2.602076e-22 | 2.973327e-36 | 2.68851e-152 | 7.121456e-46 | 3.945486e-41 | 1.693451e-24 | 265.0858 | 265.1327 | 354.137473 | -89.0048
1827.208984 | 0.00543751 | 0.03605047 | 2.18421e-22 | 2.146437e-36 | 6.301697e-153 | 3.531442e-46 | 1.926294e-41 | 9.239636e-25 | 251.9475 | 251.989 | 338.604627 | -86.61565
1828.365234 | 0.005048751 | 0.0316747 | 1.832413e-22 | 1.547739e-36 | 1.469095e-153 | 1.745273e-46 | 9.369453e-42 | 5.02117e-25 | 239.2877 | 239.3244 | 323.516332 | -84.1919
1829.519531 | 0.004687508 | 0.02781882 | 1.537321e-22 | 1.115992e-36 | 3.423151e-154 | 8.616622e-47 | 4.551278e-42 | 2.72344e-25 | 227.1398 | 227.1723 | 308.921856 | -81.74955
1830.671875 | 0.004351857 | 0.02442254 | 1.289789e-22 | 8.04655e-37 | 7.972459e-155 | 4.249892e-47 | 2.20793e-42 | 1.474348e-25 | 215.4914 | 215.5202 | 294.816315 | -79.29613
1831.826172 | 0.004038986 | 0.02142285 | 1.081501e-22 | 5.795113e-37 | 1.846731e-155 | 2.089034e-47 | 1.067101e-42 | 7.949651e-26 | 204.2928 | 204.3183 | 281.148618 | -76.83035
1832.980469 | 0.003747916 | 0.01877992 | 9.066073e-23 | 4.171175e-37 | 4.265121e-156 | 1.024611e-47 | 5.144288e-43 | 4.273784e-26 | 193.5535 | 193.5761 | 267.939062 | -74.36301
1834.134766 | 0.00347718 | 0.01645281 | 7.597922e-23 | 3.000537e-37 | 9.821449e-157 | 5.014401e-48 | 2.473686e-43 | 2.290834e-26 | 183.2627 | 183.2826 | 255.18296 | -71.90036
1835.287109 | 0.003225816 | 0.01440835 | 6.367724e-23 | 2.158374e-37 | 2.260576e-157 | 2.451619e-48 | 1.187968e-43 | 1.225612e-26 | 173.4254 | 173.443 | 242.895451 | -69.45242
1836.439453 | 0.002992072 | 0.01261012 | 5.335283e-23 | 1.55167e-37 | 5.187799e-158 | 1.196013e-48 | 5.690727e-44 | 6.537818e-27 | 164.0126 | 164.0282 | 231.04866 | -67.02047
1837.59375 | 0.002774399 | 0.01102697 | 4.467702e-23 | 1.114226e-37 | 1.184081e-158 | 5.814835e-49 | 2.715749e-44 | 3.473503e-27 | 154.9979 | 155.0117 | 219.617184 | -64.60551
1838.746094 | 0.002572417 | 0.00963879 | 3.741322e-23 | 8.000842e-38 | 2.701374e-159 | 2.824343e-49 | 1.294367e-44 | 1.841989e-27 | 146.4001 | 146.4123 | 208.632752 | -62.22042
1839.898438 | 0.0023847 | 0.008420145 | 3.132204e-23 | 5.741734e-38 | 6.144817e-160 | 1.368822e-49 | 6.153594e-45 | 9.739291e-28 | 138.192 | 138.2028 | 198.068248 | -59.86542
1841.050781 | 0.002210275 | 0.007351019 | 2.621555e-23 | 4.118088e-38 | 1.393653e-160 | 6.619512e-50 | 2.918123e-45 | 5.134388e-28 | 130.3618 | 130.3714 | 187.915846 | -57.54448
1842.201172 | 0.002048495 | 0.006415151 | 2.194235e-23 | 2.95351e-38 | 3.159482e-161 | 3.198095e-50 | 1.382081e-45 | 2.701749e-28 | 122.91 | 122.9185 | 178.183499 | -55.26505
1843.353516 | 0.001897963 | 0.005593671 | 1.835524e-23 | 2.115833e-38 | 7.123688e-162 | 1.539822e-50 | 6.521035e-46 | 1.415957e-28 | 115.7995 | 115.807 | 168.829623 | -53.02264
1844.505859 | 0.001758169 | 0.004874363 | 1.535044e-23 | 1.51485e-38 | 1.601457e-162 | 7.397744e-51 | 3.069045e-46 | 7.39905e-29 | 109.0315 | 109.0381 | 159.862225 | -50.82409
1845.65625 | 0.001628583 | 0.004245918 | 1.283801e-23 | 1.084549e-38 | 3.598717e-163 | 3.550743e-51 | 1.442615e-46 | 3.859256e-29 | 102.6049 | 102.6108 | 151.286407 | -48.67561
1846.808594 | 0.001508075 | 0.003695341 | 1.073067e-23 | 7.755823e-39 | 8.042691e-164 | 1.698432e-51 | 6.755312e-47 | 2.00481e-29 | 96.4863 | 96.4915 | 143.063712 | -46.57221
1847.958984 | 0.00139641 | 0.003214929 | 8.969577e-24 | 5.546246e-39 | 1.796729e-164 | 8.116559e-52 | 3.159404e-47 | 1.039559e-29 | 90.68488 | 90.68949 | 135.212503 | -44.52301
1849.109375 | 0.001292776 | 0.002795245 | 7.495516e-24 | 3.963841e-39 | 4.002104e-165 | 3.870331e-52 | 1.473912e-47 | 5.374649e-30 | 85.17868 | 85.18277 | 127.70886 | -42.52609
1850.259766 | 0.001196613 | 0.002428847 | 6.262034e-24 | 2.831257e-39 | 8.888314e-166 | 1.841522e-52 | 6.858755e-48 | 2.770616e-30 | 79.95648 | 79.9601 | 120.543004 | -40.5829
1851.410156 | 0.0011074 | 0.002109173 | 5.230145e-24 | 2.021102e-39 | 1.968231e-166 | 8.742958e-53 | 3.183656e-48 | 1.424058e-30 | 75.00724 | 75.01046 | 113.70506 | -38.6946
1852.560547 | 0.00102465 | 0.001830442 | 4.367132e-24 | 1.441927e-39 | 4.345678e-167 | 4.14183e-53 | 1.474055e-48 | 7.298007e-31 | 70.3201 | 70.32295 | 107.185071 | -36.86212
1853.708984 | 0.0009480358 | 0.00158795 | 3.646671e-24 | 1.028712e-39 | 9.59139e-168 | 1.960344e-53 | 6.81678e-49 | 3.733381e-31 | 65.89171 | 65.89425 | 100.98336 | -35.08911
1854.859375 | 0.000876873 | 0.001376399 | 3.043323e-24 | 7.330622e-40 | 2.105307e-168 | 9.246408e-54 | 3.140385e-49 | 1.902091e-31 | 61.69658 | 61.69883 | 95.068849 | -33.37002
1856.007813 | 0.000811011 | 0.001192587 | 2.539905e-24 | 5.223773e-40 | 4.619508e-169 | 4.357354e-54 | 1.445e-49 | 9.67355e-32 | 57.73874 | 57.74074 | 89.451692 | -31.71095
1857.158203 | 0.0007498588 | 0.001032433 | 2.118546e-24 | 3.718124e-40 | 1.008051e-169 | 2.046306e-54 | 6.623501e-50 | 4.899679e-32 | 53.99475 | 53.99654 | 84.102871 | -30.10634
1858.306641 | 0.000693283 | 0.000893454 | 1.767163e-24 | 2.646431e-40 | 2.198973e-170 | 9.601308e-55 | 3.032439e-50 | 2.477303e-32 | 50.46761 | 50.46919 | 79.030711 | -28.56152
1859.455078 | 0.0006408587 | 0.0007727079 | 1.47367e-24 | 1.88254e-40 | 4.782854e-171 | 4.495172e-55 | 1.384866e-50 | 1.248879e-32 | 47.1413 | 47.14271 | 74.216174 | -27.07346
1860.603516 | 0.0005922902 | 0.0006678687 | 1.228594e-24 | 1.338365e-40 | 1.03725e-171 | 2.099992e-55 | 6.308609e-51 | 6.277558e-33 | 44.00662 | 44.00788 | 69.649625 | -25.64174
1861.751953 | 0.0005473025 | 0.0005768987 | 1.024003e-24 | 9.509368e-41 | 2.242898e-172 | 9.789155e-56 | 2.866624e-51 | 3.146234e-33 | 41.05464 | 41.05577 | 65.321565 | -24.2658
1862.900391 | 0.0005056393 | 0.000498013 | 8.532553e-25 | 6.75267e-41 | 4.835759e-173 | 4.553321e-56 | 1.299326e-51 | 1.572246e-33 | 38.27667 | 38.27768 | 61.222617 | -22.94494
1864.048828 | 0.0004670624 | 0.0004296496 | 7.107903e-25 | 4.792326e-41 | 1.039561e-173 | 2.11333e-56 | 5.874579e-52 | 7.833929e-34 | 35.6643 | 35.6652 | 57.343574 | -21.67837
1865.195313 | 0.0004314082 | 0.0003705362 | 5.921392e-25 | 3.401086e-41 | 2.2341e-174 | 9.800119e-57 | 2.652985e-52 | 3.8966e-34 | 33.21345 | 33.21425 | 53.681441 | -20.46719
1866.34375 | 0.000398349 | 0.0003192789 | 4.930103e-25 | 2.410918e-41 | 4.774732e-175 | 4.528806e-57 | 1.193484e-52 | 1.930217e-34 | 30.90789 | 30.90861 | 50.214891 | -19.30628
1867.490234 | 0.000367806 | 0.0002750129 | 4.104955e-25 | 1.709027e-41 | 1.020159e-175 | 2.09105e-57 | 5.36293e-53 | 9.545047e-35 | 28.74791 | 28.74856 | 46.947059 | -18.1985
1868.636719 | 0.000339543 | 0.0002367388 | 3.417008e-25 | 1.210773e-41 | 2.173301e-176 | 9.633938e-58 | 2.403818e-53 | 4.706343e-35 | 26.72218 | 26.72275 | 43.863438 | -17.14068
1869.785156 | 0.0003133518 | 0.0002036141 | 2.842711e-25 | 8.567788e-42 | 4.604252e-177 | 4.423101e-58 | 1.073296e-53 | 2.310983e-35 | 24.82054 | 24.82106 | 40.950992 | -16.12993
1870.931641 | 0.0002891676 | 0.0001750616 | 2.36505e-25 | 6.062859e-42 | 9.751615e-178 | 2.029003e-58 | 4.78681e-54 | 1.132838e-35 | 23.04271 | 23.04318 | 38.211587 | -15.16841
1872.078125 | 0.0002668014 | 0.0001504207 | 1.96713e-25 | 4.287795e-42 | 2.059342e-178 | 9.28748e-59 | 2.129548e-54 | 5.536977e-36 | 21.37886 | 21.37928 | 35.632326 | -14.25305
1873.222656 | 0.0002461541 | 0.0001292025 | 1.636242e-25 | 3.03246e-42 | 4.347783e-179 | 4.247688e-59 | 9.463359e-55 | 2.701746e-36 | 19.82532 | 19.8257 | 33.209633 | -13.38394
1874.369141 | 0.0002270321 | 0.0001108805 | 1.360225e-25 | 2.142137e-42 | 9.12828e-180 | 1.935919e-59 | 4.189065e-55 | 1.312862e-36 | 18.37083 | 18.37117 | 30.927899 | -12.55673
1875.515625 | 0.0002093575 | 9.509835e-05 | 1.13047e-25 | 1.512332e-42 | 1.910929e-180 | 8.80402e-60 | 1.84971e-55 | 6.361033e-37 | 17.01242 | 17.01272 | 28.784267 | -11.77154
1876.660156 | 0.0001930503 | 8.153399e-05 | 9.395713e-26 | 1.067709e-42 | 3.999392e-181 | 4.000545e-60 | 8.158537e-56 | 3.076872e-37 | 15.7467 | 15.74697 | 26.775166 | -11.02819
1877.806641 | 0.0001779564 | 6.98432e-05 | 7.804561e-26 | 7.529193e-43 | 8.323743e-182 | 1.811475e-60 | 3.584506e-56 | 1.482134e-37 | 14.56412 | 14.56437 | 24.887091 | -10.32272
1878.951172 | 0.0001640355 | 5.980787e-05 | 6.483208e-26 | 5.309466e-43 | 1.731978e-182 | 8.19584e-61 | 1.573158e-56 | 7.127603e-38 | 13.46376 | 13.46398 | 23.12008 | -9.656095
1880.095703 | 0.0001511761 | 5.118315e-05 | 5.384148e-26 | 3.741982e-43 | 3.593387e-183 | 3.700128e-61 | 6.887054e-57 | 3.417728e-38 | 12.43878 | 12.43899 | 21.464651 | -9.025664
1881.240234 | 0.0001392996 | 4.377541e-05 | 4.470226e-26 | 2.635731e-43 | 7.433679e-184 | 1.666872e-61 | 3.007549e-57 | 1.634066e-38 | 11.48468 | 11.48487 | 19.914878 | -8.430012
1882.384766 | 0.0001283327 | 3.74169e-05 | 3.710458e-26 | 1.855448e-43 | 1.53335e-184 | 7.492895e-62 | 1.310116e-57 | 7.790038e-39 | 10.59716 | 10.59733 | 18.465062 | -7.867734
1883.529297 | 0.0001182078 | 3.196244e-05 | 3.07901e-26 | 1.305405e-43 | 3.153677e-185 | 3.360931e-62 | 5.692795e-58 | 3.702951e-39 | 9.772141 | 9.772291 | 17.109732 | -7.337441
1884.673828 | 0.000108862 | 2.728642e-05 | 2.554348e-26 | 9.178891e-44 | 6.467426e-186 | 1.504291e-62 | 2.467512e-58 | 1.75507e-39 | 9.00574 | 9.005877 | 15.84364 | -6.837763
1885.816406 | 0.0001002509 | 2.328657e-05 | 2.119207e-26 | 6.454243e-44 | 1.326054e-186 | 6.727665e-63 | 1.068399e-58 | 8.304925e-40 | 8.295448 | 8.295572 | 14.663704 | -6.368132
1886.960938 | 9.22913e-05 | 1.985553e-05 | 1.75717e-26 | 4.533019e-44 | 2.703667e-187 | 2.998212e-63 | 4.607921e-59 | 3.913455e-40 | 7.635352 | 7.635464 | 13.561087 | -5.925623
1888.103516 | 8.496024e-05 | 1.69243e-05 | 1.457064e-26 | 3.183765e-44 | 5.511447e-188 | 1.335132e-63 | 1.985277e-59 | 1.841129e-40 | 7.024412 | 7.024514 | 12.534969 | -5.510455
1889.248047 | 7.818627e-05 | 1.441306e-05 | 1.207509e-26 | 2.233473e-44 | 1.117215e-188 | 5.924454e-64 | 8.519834e-60 | 8.625565e-41 | 6.457415 | 6.457508 | 11.577456 | -5.119948
1890.390625 | 7.194956e-05 | 1.227031e-05 | 1.000753e-26 | 1.566868e-44 | 2.264289e-189 | 2.626875e-64 | 3.65249e-60 | 4.034541e-41 | 5.933351 | 5.933436 | 10.687642 | -4.754206
1891.533203 | 6.619836e-05 | 1.043976e-05 | 8.291809e-27 | 1.098585e-44 | 4.575825e-190 | 1.16224e-64 | 1.561956e-60 | 1.881669e-41 | 5.448436 | 5.448513 | 9.859864 | -4.411351
1892.675781 | 6.089584e-05 | 8.876894e-06 | 6.868433e-27 | 7.698108e-45 | 9.220393e-191 | 5.131185e-65 | 6.663007e-61 | 8.750537e-42 | 5.000048 | 5.000118 | 9.090341 | -4.090223
1893.818359 | 5.600793e-05 | 7.543394e-06 | 5.6879e-27 | 5.391179e-45 | 1.852558e-191 | 2.260503e-65 | 2.835265e-61 | 4.057594e-42 | 4.585713 | 4.585777 | 8.37548 | -3.789703
1894.960938 | 5.150303e-05 | 6.406309e-06 | 4.709037e-27 | 3.7734e-45 | 3.711386e-192 | 9.937049e-66 | 1.203479e-61 | 1.876051e-42 | 4.203103 | 4.203161 | 7.711864 | -3.508703
1896.101563 | 4.735871e-05 | 5.438841e-06 | 3.89887e-27 | 2.641173e-45 | 7.434301e-193 | 4.365039e-66 | 5.103222e-62 | 8.660426e-43 | 3.850606 | 3.850659 | 7.09727 | -3.246611
1897.244141 | 4.353375e-05 | 4.613374e-06 | 3.226197e-27 | 1.846483e-45 | 1.480785e-193 | 1.910615e-66 | 2.155436e-62 | 3.981096e-43 | 3.524956 | 3.525004 | 6.526525 | -3.001521
1898.384766 | 4.001625e-05 | 3.911914e-06 | 2.669746e-27 | 1.29095e-45 | 2.949085e-194 | 8.356792e-67 | 9.094741e-63 | 1.82721e-43 | 3.225336 | 3.22538 | 5.998682 | -2.773302
1899.527344 | 3.677101e-05 | 3.314155e-06 | 2.207975e-27 | 9.014814e-46 | 5.84018e-195 | 3.642145e-67 | 3.822316e-63 | 8.351009e-44 | 2.948906 | 2.948946 | 5.509186 | -2.56024
1900.667969 | 3.378773e-05 | 2.806826e-06 | 1.826188e-27 | 6.295364e-46 | 1.156413e-195 | 1.586204e-67 | 1.604837e-63 | 3.8108e-44 | 2.694912 | 2.694948 | 5.057119 | -2.362171
1901.808594 | 3.104089e-05 | 2.375716e-06 | 1.510022e-27 | 4.393748e-46 | 2.283212e-196 | 6.89334e-68 | 6.721416e-64 | 1.733964e-44 | 2.461272 | 2.461305 | 4.639167 | -2.177862
1902.949219 | 2.851222e-05 | 2.009601e-06 | 1.248266e-27 | 3.064783e-46 | 4.494965e-197 | 2.989295e-68 | 2.808123e-64 | 7.867031e-45 | 2.246498 | 2.246528 | 4.253027 | -2.006499
1904.089844 | 2.618482e-05 | 1.698875e-06 | 1.031615e-27 | 2.136557e-46 | 8.823748e-198 | 1.29353e-68 | 1.1703e-64 | 3.559003e-45 | 2.049197 | 2.049225 | 3.896524 | -1.847299
1905.230469 | 2.404306e-05 | 1.435322e-06 | 8.523425e-28 | 1.488605e-46 | 1.727136e-198 | 5.585384e-69 | 4.865231e-65 | 1.605434e-45 | 1.868069 | 1.868094 | 3.567613 | -1.699519
1906.369141 | 2.207574e-05 | 1.21227e-06 | 7.042702e-28 | 1.037204e-46 | 3.38036e-199 | 2.410044e-69 | 2.020649e-65 | 7.231004e-46 | 1.70217 | 1.702193 | 3.264868 | -1.562675
1907.509766 | 2.026278e-05 | 1.022964e-06 | 5.815789e-28 | 7.218215e-47 | 6.578579e-200 | 1.036192e-69 | 8.358921e-66 | 3.243085e-46 | 1.549799 | 1.54982 | 2.985444 | -1.435624
1908.648438 | 1.859809e-05 | 8.629477e-07 | 4.802938e-28 | 5.023612e-47 | 1.280172e-200 | 4.451988e-70 | 3.454571e-66 | 1.452327e-46 | 1.410423 | 1.410443 | 2.728604 | -1.318161
1909.789063 | 1.706457e-05 | 7.27308e-07 | 3.964142e-28 | 3.492069e-47 | 2.47704e-201 | 1.905935e-70 | 1.422022e-66 | 6.476192e-47 | 1.282582 | 1.282599 | 2.491877 | -1.209278
1910.927734 | 1.5657e-05 | 6.127968e-07 | 3.272056e-28 | 2.427566e-47 | 4.792584e-202 | 8.153879e-71 | 5.847998e-67 | 2.883539e-47 | 1.165798 | 1.165814 | 2.274584 | -1.10877
1912.066406 | 1.436294e-05 | 5.160024e-07 | 2.700094e-28 | 1.686592e-47 | 9.246062e-203 | 3.480904e-71 | 2.399037e-67 | 1.280215e-47 | 1.058995 | 1.05901 | 2.074911 | -1.015901
1913.205078 | 1.317348e-05 | 4.342343e-07 | 2.227531e-28 | 1.171117e-47 | 1.778668e-203 | 1.48283e-71 | 9.817384e-68 | 5.667489e-48 | 0.9613839 | 0.9613975 | 1.891556 | -0.9301585
1914.34375 | 1.208034e-05 | 3.652025e-07 | 1.837195e-28 | 8.127211e-48 | 3.411804e-204 | 6.303225e-72 | 4.007596e-68 | 2.501783e-48 | 0.8722321 | 0.8722445 | 1.7233 | -0.8510555
1915.482422 | 1.107592e-05 | 3.069591e-07 | 1.514864e-28 | 5.636816e-48 | 6.525656e-205 | 2.673658e-72 | 1.631929e-68 | 1.101183e-48 | 0.7908599 | 0.7908713 | 1.569007 | -0.7781357
1916.621094 | 1.015319e-05 | 2.578484e-07 | 1.248759e-28 | 3.907305e-48 | 1.244558e-205 | 1.131673e-72 | 6.628995e-69 | 4.833041e-49 | 0.7166372 | 0.7166476 | 1.427614 | -0.7109664
1917.757813 | 9.307056e-06 | 2.165291e-07 | 1.029471e-28 | 2.708603e-48 | 2.373531e-206 | 4.786856e-73 | 2.690278e-69 | 2.118113e-49 | 0.649091 | 0.6491005 | 1.298345 | -0.6492445
1918.896484 | 8.528626e-06 | 1.816666e-07 | 8.481894e-29 | 1.87539e-48 | 4.500812e-207 | 2.017487e-73 | 1.087437e-69 | 9.243032e-50 | 0.5874494 | 0.5874581 | 1.179834 | -0.5923759
1920.033203 | 7.815072e-06 | 1.523711e-07 | 6.9888e-29 | 1.298563e-48 | 8.534517e-208 | 8.497451e-74 | 4.391548e-70 | 4.027648e-50 | 0.5314258 | 0.5314338 | 1.071632 | -0.5401982
1921.169922 | 7.159936e-06 | 1.277227e-07 | 5.757043e-29 | 8.986418e-49 | 1.613698e-208 | 3.571425e-74 | 1.769147e-70 | 1.750023e-50 | 0.4804498 | 0.4804571 | 0.972733 | -0.4922759
1922.308594 | 6.557555e-06 | 1.069644e-07 | 4.739564e-29 | 6.21136e-49 | 3.033716e-209 | 1.495617e-74 | 7.098424e-71 | 7.571227e-51 | 0.434021 | 0.4340276 | 0.88225 | -0.4482224
1923.445313 | 6.005682e-06 | 8.955309e-08 | 3.902197e-29 | 4.293521e-49 | 5.703308e-210 | 6.259239e-75 | 2.845589e-71 | 3.270898e-51 | 0.3919061 | 0.3919122 | 0.799807 | -0.4078948
1924.582031 | 5.499269e-06 | 7.493074e-08 | 3.211938e-29 | 2.966147e-49 | 1.06914e-210 | 2.613955e-75 | 1.13793e-71 | 1.40904e-51 | 0.3536606 | 0.3536662 | 0.724606 | -0.3709398
1925.716797 | 5.03542e-06 | 6.267742e-08 | 2.643976e-29 | 2.049274e-49 | 2.004239e-211 | 1.090946e-75 | 4.546509e-72 | 6.061309e-52 | 0.3190082 | 0.3190133 | 0.656169 | -0.3371557
1926.853516 | 4.609172e-06 | 5.238019e-08 | 2.175153e-29 | 1.41411e-49 | 3.735676e-212 | 4.536605e-76 | 1.809209e-72 | 2.596183e-52 | 0.2875235 | 0.2875281 | 0.593716 | -0.3061879
1927.990234 | 4.21825e-06 | 4.374831e-08 | 1.788995e-29 | 9.752554e-50 | 6.942966e-213 | 1.882496e-76 | 7.181787e-73 | 1.108817e-52 | 0.258987 | 0.2589913 | 0.536865 | -0.2778737
1929.125 | 3.860381e-06 | 3.652821e-08 | 1.471505e-29 | 6.726409e-50 | 1.29043e-213 | 7.806755e-77 | 2.8484e-73 | 4.729085e-53 | 0.2331818 | 0.2331857 | 0.485233 | -0.2520473
1930.261719 | 3.531702e-06 | 3.047187e-08 | 1.209637e-29 | 4.633644e-50 | 2.384637e-214 | 3.225707e-77 | 1.125154e-73 | 2.008232e-53 | 0.209781 | 0.2097846 | 0.438211 | -0.2284264
1931.396484 | 3.230925e-06 | 2.54123e-08 | 9.94449e-30 | 3.19222e-50 | 4.406859e-215 | 1.332037e-77 | 4.440707e-74 | 8.516255e-54 | 0.1886473 | 0.1886506 | 0.395564 | -0.2069134
1932.53125 | 2.955235e-06 | 2.118008e-08 | 8.173295e-30 | 2.197939e-50 | 8.120729e-216 | 5.488905e-78 | 1.74835e-74 | 3.601162e-54 | 0.1695388 | 0.1695418 | 0.35684 | -0.1872982
1933.666016 | 2.702587e-06 | 1.76421e-08 | 6.715824e-30 | 1.512486e-50 | 1.492177e-216 | 2.257009e-78 | 6.866591e-75 | 1.518435e-54 | 0.1522726 | 0.1522753 | 0.321702 | -0.1694267
1934.800781 | 2.471097e-06 | 1.468629e-08 | 5.516822e-30 | 1.040207e-50 | 2.734048e-217 | 9.261028e-79 | 2.690239e-75 | 6.384247e-55 | 0.1366812 | 0.1366836 | 0.28984 | -0.1531564
1935.935547 | 2.259032e-06 | 1.221836e-08 | 4.530708e-30 | 7.149916e-51 | 4.995174e-218 | 3.791954e-79 | 1.051421e-75 | 2.676593e-55 | 0.122611 | 0.1226133 | 0.260968 | -0.1383547
1937.070313 | 2.064798e-06 | 1.015903e-08 | 3.719894e-30 | 4.911735e-51 | 9.100281e-219 | 1.549334e-79 | 4.0992e-76 | 1.11896e-55 | 0.109922 | 0.1099241 | 0.234823 | -0.1248989
1938.205078 | 1.886927e-06 | 8.441724e-09 | 3.053393e-30 | 3.372266e-51 | 1.653176e-219 | 6.316921e-80 | 1.594257e-76 | 4.664518e-56 | 0.09848586 | 0.09848776 | 0.211163 | -0.1126752
1939.337891 | 1.724339e-06 | 7.012743e-09 | 2.506513e-30 | 2.315491e-51 | 3.003451e-220 | 2.574048e-80 | 6.195301e-77 | 1.941849e-56 | 0.08820232 | 0.08820405 | 0.189801 | -0.1015969
1940.472656 | 1.575235e-06 | 5.820296e-09 | 2.056351e-30 | 1.587947e-51 | 5.42508e-221 | 1.045045e-80 | 2.39771e-77 | 8.048758e-57 | 0.07892925 | 0.07893083 | 0.17046 | -0.09152917
1941.605469 | 1.438992e-06 | 4.829266e-09 | 1.687174e-30 | 1.089091e-51 | 9.800156e-222 | 4.240406e-81 | 9.272124e-78 | 3.331678e-57 | 0.07060147 | 0.07060291 | 0.153022 | -0.08241909
1942.738281 | 1.314298e-06 | 4.004581e-09 | 1.383919e-30 | 7.465275e-52 | 1.765324e-222 | 1.716965e-81 | 3.576864e-78 | 1.375186e-57 | 0.06311384 | 0.06311516 | 0.137281 | -0.07416584
1943.873047 | 1.200008e-06 | 3.317661e-09 | 1.13449e-30 | 5.110905e-52 | 3.161494e-223 | 6.926552e-82 | 1.374198e-78 | 5.651419e-58 | 0.05637491 | 0.05637611 | 0.123057 | -0.06668089
1945.005859 | 1.095633e-06 | 2.747814e-09 | 9.300941e-31 | 3.499343e-52 | 5.662513e-224 | 2.792751e-82 | 5.275349e-79 | 2.31943e-58 | 0.05033457 | 0.05033566 | 0.110258 | -0.05992234
1946.138672 | 1.000159e-06 | 2.274482e-09 | 7.623263e-31 | 2.394576e-52 | 1.011322e-224 | 1.123643e-82 | 2.020192e-79 | 9.49224e-59 | 0.04491401 | 0.04491501 | 0.098728 | -0.05381299
1947.269531 | 9.129857e-07 | 1.882174e-09 | 6.248735e-31 | 1.638737e-52 | 1.806454e-225 | 4.518456e-83 | 7.730298e-80 | 3.879649e-59 | 0.04006069 | 0.0400616 | 0.088365 | -0.0483034
1948.402344 | 8.331311e-07 | 1.556092e-09 | 5.118963e-31 | 1.120106e-52 | 3.208018e-226 | 1.810299e-83 | 2.945913e-80 | 1.578736e-59 | 0.03570298 | 0.03570381 | 0.079024 | -0.04332019
1949.535156 | 7.601257e-07 | 1.285732e-09 | 4.192372e-31 | 7.651787e-53 | 5.680822e-227 | 7.237562e-84 | 1.119913e-80 | 6.40606e-60 | 0.03179989 | 0.03180065 | 0.070626 | -0.03882535
1950.666016 | 6.935042e-07 | 1.062061e-09 | 3.433802e-31 | 5.227644e-53 | 1.006116e-227 | 2.892039e-84 | 4.254175e-81 | 2.596058e-60 | 0.02831191 | 0.0283126 | 0.063093 | -0.0347804
1951.798828 | 6.325092e-07 | 8.764857e-10 | 2.810794e-31 | 3.567117e-53 | 1.771545e-228 | 1.151358e-84 | 1.609392e-81 | 1.047431e-60 | 0.02518609 | 0.02518673 | 0.056316 | -0.03112927
1952.929688 | 5.76868e-07 | 7.231438e-10 | 2.301022e-31 | 2.434271e-53 | 3.119775e-229 | 4.581308e-85 | 6.083853e-82 | 4.220685e-61 | 0.02239627 | 0.02239685 | 0.050246 | -0.02784915
1954.060547 | 5.260282e-07 | 5.962733e-10 | 1.883219e-31 | 1.660257e-53 | 5.478517e-230 | 1.819087e-85 | 2.294245e-82 | 1.695934e-61 | 0.01990338 | 0.0199039 | 0.044802 | -0.0248981
1955.191406 | 4.79584e-07 | 4.91368e-10 | 1.540881e-31 | 1.131712e-53 | 9.593363e-231 | 7.207789e-86 | 8.630674e-83 | 6.795209e-62 | 0.01767721 | 0.01767769 | 0.039922 | -0.02224431
1956.322266 | 4.371628e-07 | 4.046775e-10 | 1.260449e-31 | 7.709943e-54 | 1.675121e-231 | 2.849933e-86 | 3.238867e-83 | 2.714967e-62 | 0.01569049 | 0.01569093 | 0.035551 | -0.01986007
1957.453125 | 3.984234e-07 | 3.330827e-10 | 1.03079e-31 | 5.249536e-54 | 2.916689e-232 | 1.124481e-86 | 1.212511e-83 | 1.08167e-62 | 0.0139186 | 0.01391899 | 0.031639 | -0.01772001
1958.583984 | 3.630525e-07 | 2.739907e-10 | 8.427584e-32 | 3.572277e-54 | 5.064101e-233 | 4.427456e-87 | 4.528164e-84 | 4.297274e-63 | 0.01233929 | 0.01233966 | 0.02814 | -0.01580034
1959.712891 | 3.308164e-07 | 2.25324e-10 | 6.890894e-32 | 2.431157e-54 | 8.794239e-234 | 1.742376e-87 | 1.689832e-84 | 1.705119e-63 | 0.01093483 | 0.01093516 | 0.025017 | -0.01408184
1960.84375 | 3.013407e-07 | 1.851285e-10 | 5.630996e-32 | 1.65252e-54 | 1.518269e-234 | 6.831474e-88 | 6.280143e-85 | 6.735831e-64 | 0.009682314 | 0.009682616 | 0.022222 | -0.01253938
1961.972656 | 2.74487e-07 | 1.520646e-10 | 4.601875e-32 | 1.123375e-54 | 2.62173e-235 | 2.677171e-88 | 2.3323e-85 | 2.657637e-64 | 0.008569871 | 0.008570145 | 0.019731 | -0.01116085
1963.103516 | 2.499417e-07 | 1.247889e-10 | 3.758556e-32 | 7.627246e-55 | 4.500658e-236 | 1.045247e-88 | 8.625804e-86 | 1.043927e-64 | 0.007579033 | 0.007579283 | 0.017504 | -0.009924717
1964.232422 | 2.275878e-07 | 1.023796e-10 | 3.070066e-32 | 5.179124e-55 | 7.727834e-237 | 4.079006e-89 | 3.187922e-86 | 4.095598e-65 | 0.006700113 | 0.006700341 | 0.015522 | -0.008821659
1965.361328 | 2.071966e-07 | 8.394457e-11 | 2.50705e-32 | 3.514796e-55 | 1.323159e-237 | 1.588464e-89 | 1.175339e-86 | 1.602274e-65 | 0.005919532 | 0.00591974 | 0.013756 | -0.00783626
1966.490234 | 1.885991e-07 | 6.878813e-11 | 2.046759e-32 | 2.383962e-55 | 2.259115e-238 | 6.172884e-90 | 4.322811e-87 | 6.250697e-66 | 0.005226723 | 0.005226912 | 0.012184 | -0.006957088
1967.619141 | 1.716405e-07 | 5.633471e-11 | 1.670549e-32 | 1.616046e-55 | 3.846241e-239 | 2.39379e-90 | 1.586048e-87 | 2.4316e-66 | 0.004612203 | 0.004612375 | 0.010784 | -0.006171625
1968.748047 | 1.561792e-07 | 4.610843e-11 | 1.36314e-32 | 1.094873e-55 | 6.529916e-240 | 9.263437e-91 | 5.805163e-88 | 9.43254e-67 | 0.00406747 | 0.004067626 | 0.009539 | -0.005471374
1969.876953 | 1.420856e-07 | 3.771605e-11 | 1.112014e-32 | 7.413593e-56 | 1.105481e-240 | 3.577222e-91 | 2.11963e-88 | 3.648694e-67 | 0.0035849 | 0.003585042 | 0.008432 | -0.004846958
1971.003906 | 1.292621e-07 | 3.084363e-11 | 9.072392e-33 | 5.020452e-56 | 1.871994e-241 | 1.38078e-91 | 7.734151e-89 | 1.409728e-67 | 0.003158364 | 0.003158493 | 0.007451 | -0.004292507
1972.132813 | 1.17556e-07 | 2.519969e-11 | 7.397226e-33 | 3.395619e-56 | 3.151332e-242 | 5.309757e-92 | 2.810312e-89 | 5.422389e-68 | 0.002780283 | 0.002780401 | 0.006578 | -0.003797599
1973.259766 | 1.069087e-07 | 2.05835e-11 | 6.031959e-33 | 2.296915e-56 | 5.306385e-243 | 2.040954e-92 | 1.020488e-89 | 2.083242e-68 | 0.002446523 | 0.00244663 | 0.005806 | -0.00335937
1974.386719 | 9.720858e-08 | 1.680295e-11 | 4.917415e-33 | 1.552842e-56 | 8.910044e-244 | 7.828575e-93 | 3.696681e-90 | 7.981146e-69 | 0.00215153 | 0.002151627 | 0.00512 | -0.002968373
1975.513672 | 8.837306e-08 | 1.370865e-11 | 4.007784e-33 | 1.049218e-56 | 1.491893e-244 | 2.99656e-93 | 1.33588e-90 | 3.04907e-69 | 0.001890964 | 0.001891052 | 0.004513 | -0.002621948
1976.642578 | 8.031318e-08 | 1.117358e-11 | 3.264424e-33 | 7.080508e-57 | 2.483268e-245 | 1.142691e-93 | 4.807342e-91 | 1.159628e-69 | 0.001660577 | 0.001660657 | 0.003975 | -0.002314343
1977.767578 | 7.29997e-08 | 9.108369e-12 | 2.660151e-33 | 4.782014e-57 | 4.147465e-246 | 4.362906e-94 | 1.731934e-91 | 4.412671e-70 | 0.001458036 | 0.001458109 | 0.0035 | -0.002041891
1978.894531 | 6.632954e-08 | 7.417839e-12 | 2.166411e-33 | 3.225654e-57 | 6.886052e-247 | 1.659543e-94 | 6.213556e-92 | 1.671605e-70 | 0.001279138 | 0.001279204 | 0.003079 | -0.001799796
1980.021484 | 6.025824e-08 | 6.037495e-12 | 1.763861e-33 | 2.174607e-57 | 1.140077e-247 | 6.299296e-95 | 2.223822e-92 | 6.314546e-71 | 0.001121513 | 0.001121574 | 0.002707 | -0.001585426
1981.148438 | 5.473301e-08 | 4.911098e-12 | 1.435743e-33 | 1.46521e-57 | 1.882237e-248 | 2.386085e-95 | 7.93982e-93 | 2.37863e-71 | 0.0009827184 | 0.0009827732 | 0.002379 | -0.001396227
1982.273438 | 4.971397e-08 | 3.993919e-12 | 1.168782e-33 | 9.873547e-58 | 3.108497e-249 | 9.034499e-96 | 2.833027e-93 | 8.950074e-72 | 0.0008607792 | 0.0008608289 | 0.002089 | -0.001228171
1983.400391 | 4.51397e-08 | 3.24494e-12 | 9.508768e-34 | 6.645157e-58 | 5.103245e-250 | 3.407858e-96 | 1.00662e-93 | 3.352487e-72 | 0.0007533426 | 0.0007533877 | 0.001833 | -0.001079612
1984.525391 | 4.098597e-08 | 2.635808e-12 | 7.736768e-34 | 4.47293e-58 | 8.380734e-251 | 1.284949e-96 | 3.574485e-94 | 1.254372e-72 | 0.0006590708 | 0.0006591118 | 0.001608 | -0.0009488882
1985.650391 | 3.720793e-08 | 2.139756e-12 | 6.293385e-34 | 3.009096e-58 | 1.372456e-251 | 4.834865e-97 | 1.26624e-94 | 4.680222e-73 | 0.0005762492 | 0.0005762864 | 0.00141 | -0.0008337136
1986.775391 | 3.377223e-08 | 1.736034e-12 | 5.117978e-34 | 2.023191e-58 | 2.241278e-252 | 1.815418e-97 | 4.474794e-95 | 1.741355e-73 | 0.0005035322 | 0.000503566 | 0.001235 | -0.000731434
1987.900391 | 3.064839e-08 | 1.407653e-12 | 4.16104e-34 | 1.359549e-58 | 3.649841e-253 | 6.802414e-98 | 1.577557e-95 | 6.460842e-74 | 0.0004397268 | 0.0004397574 | 0.001081 | -0.0006412426
1989.025391 | 2.780862e-08 | 1.140714e-12 | 3.382165e-34 | 9.13082e-59 | 5.926972e-254 | 2.543568e-98 | 5.548196e-96 | 2.390406e-74 | 0.0003837755 | 0.0003838033 | 0.000946 | -0.0005621967
1990.150391 | 2.522755e-08 | 9.238491e-13 | 2.748382e-34 | 6.128889e-59 | 9.597821e-255 | 9.491122e-99 | 1.946584e-96 | 8.81932e-75 | 0.000334742 | 0.0003347672 | 0.000828 | -0.0004932328
1991.275391 | 2.288202e-08 | 7.477714e-13 | 2.232794e-34 | 4.111599e-59 | 1.549863e-255 | 3.534156e-99 | 6.813174e-97 | 3.244736e-75 | 0.0002917977 | 0.0002918206 | 0.000723 | -0.0004311794
1992.398438 | 2.075445e-08 | 6.051183e-13 | 1.814123e-34 | 2.758661e-59 | 2.503644e-256 | 1.315513e-99 | 2.383278e-97 | 1.192508e-75 | 0.0002542708 | 0.0002542916 | 0.000632 | -0.0003777084
1993.523438 | 1.881822e-08 | 4.892102e-13 | 1.473049e-34 | 1.848595e-59 | 4.020286e-257 | 4.878122e-100 | 8.301609e-98 | 4.362842e-76 | 0.0002213839 | 0.0002214027 | 0.000551 | -0.0003295973
1994.646484 | 1.706253e-08 | 3.954169e-13 | 1.19623e-34 | 1.238925e-59 | 6.458103e-258 | 1.808236e-100 | 2.890033e-98 | 1.594483e-76 | 0.0001926812 | 0.0001926983 | 0.000481 | -0.0002883017
1995.771484 | 1.54653e-08 | 3.192992e-13 | 9.708326e-35 | 8.292831e-60 | 1.031224e-258 | 6.67732e-101 | 1.001848e-98 | 5.800852e-77 | 0.0001675586 | 0.0001675741 | 0.000419 | -0.0002514259
1996.894531 | 1.401752e-08 | 2.577779e-13 | 7.879906e-35 | 5.551637e-60 | 1.647284e-259 | 2.464885e-101 | 3.471018e-99 | 2.108191e-77 | 0.0001456595 | 0.0001456735 | 0.000366 | -0.0002203265
1998.017578 | 1.270306e-08 | 2.079878e-13 | 6.394219e-35 | 3.714472e-60 | 2.62403e-260 | 9.080053e-102 | 1.199693e-99 | 7.640346e-78 | 0.0001265466 | 0.0001265593 | 0.000318 | -0.0001914407
1999.140625 | 1.150984e-08 | 1.67716e-13 | 5.187329e-35 | 2.483883e-60 | 4.168255e-261 | 3.337929e-102 | 4.136587e-100 | 2.761222e-78 | 0.0001098757 | 0.0001098872 | 0.000277 | -0.0001671128

## Matlab
File | Intensity | R_sqrd | D pos | D fwhm | D area | G_G pos | G_G fwhm | G_G area | S_L pos | S_L fwhm | S_L area | S pos | S fwhm | S area | D_S pos | D_S fwhm | D_S area | A_1 pos | A_1 fwhm | A_1 area | A_2 pos | A_2 fwhm | A_2 area | G_L pos | G_L fwhm | G_L area | C pos | C fwhm | C area
data/Blackbutt Eucalyptus/BE- 25 (2).txt | 25 | 0.993322 | 1365 | 200 | 7755068 | 1588 | 111 | 5771322 | 1073 | 166 | 646904 | 1188 | 112 | 937668 | 1264 | 50 | 81804 | 1458 | 50 | 96813 | 1492 | 50 | 305768 | 1592 | 50 | 143756 | 1734 | 100 | 454421
data/Blackbutt Eucalyptus/BE- 25 (3).txt | 25 | 0.995251 | 1365 | 200 | 9363265 | 1588 | 109 | 6671663 | 1073 | 160 | 774421 | 1194 | 118 | 1213742 | 1272 | 50 | 19320 | 1458 | 50 | 199428 | 1498 | 52 | 463908 | 1586 | 50 | 203899 | 1732 | 108 | 660459
data/Blackbutt Eucalyptus/BE- 25 (4).txt | 25 | 0.995017 | 1365 | 200 | 6218404 | 1586 | 109 | 4306571 | 1073 | 180 | 570789 | 1192 | 116 | 732102 | 1268 | 50 | 25813 | 1458 | 50 | 107458 | 1494 | 50 | 229552 | 1594 | 50 | 173881 | 1728 | 104 | 383813
data/Blackbutt Eucalyptus/BE- 25 (5).txt | 25 | 0.993975 | 1365 | 200 | 4490135 | 1590 | 101 | 2967846 | 1073 | 172 | 374782 | 1188 | 114 | 511730 | 1266 | 50 | 24642 | 1458 | 50 | 56576 | 1498 | 52 | 256115 | 1598 | 50 | 34755 | 1724 | 114 | 277040
data/Blackbutt Eucalyptus/BE- 35 (1).txt | 35 | 0.992744 | 1365 | 200 | 4063496 | 1586 | 109 | 2806807 | 1073 | 158 | 338558 | 1192 | 118 | 540236 | 1270 | 50 | 17723 | 1458 | 50 | 82549 | 1496 | 50 | 167707 | 1594 | 50 | 120444 | 1728 | 110 | 255845
data/Blackbutt Eucalyptus/BE- 35 (2).txt | 35 | 0.99622 | 1365 | 200 | 4247862 | 1584 | 119 | 3269520 | 1073 | 174 | 442484 | 1186 | 114 | 502993 | 1256 | 50 | 44867 | 1456 | 50 | 85956 | 1488 | 50 | 132579 | 1594 | 50 | 161107 | 1740 | 114 | 290631
data/Blackbutt Eucalyptus/BE- 35 (3).txt | 35 | 0.993667 | 1365 | 200 | 3454196 | 1590 | 101 | 2782282 | 1073 | 152 | 250303 | 1190 | 112 | 501083 | 1258 | 50 | 31987 | 1458 | 56 | 133348 | 1500 | 50 | 197618 | 1592 | 50 | 23791 | 1730 | 118 | 250335
data/Blackbutt Eucalyptus/BE- 35 (4).txt | 35 | 0.993732 | 1365 | 200 | 3887221 | 1588 | 109 | 2946271 | 1073 | 148 | 285622 | 1188 | 114 | 544009 | 1262 | 50 | 36245 | 1458 | 54 | 90533 | 1492 | 52 | 175411 | 1592 | 50 | 87552 | 1736 | 110 | 249990
data/Blackbutt Eucalyptus/BE- 35 (5).txt | 35 | 0.995322 | 1367 | 200 | 4527604 | 1588 | 109 | 3151407 | 1073 | 174 | 428037 | 1196 | 122 | 585042 | 1268 | 50 | 7824 | 1458 | 50 | 86594 | 1498 | 50 | 194212 | 1588 | 50 | 112248 | 1732 | 102 | 273719
data/Blackbutt Eucalyptus/BE- 50 (1).txt | 50 | 0.996497 | 1367 | 200 | 9576584 | 1588 | 109 | 7155263 | 1073 | 178 | 919523 | 1192 | 120 | 1277233 | 1264 | 50 | 84253 | 1458 | 50 | 236897 | 1498 | 52 | 492912 | 1586 | 50 | 202621 | 1730 | 106 | 654096
data/Blackbutt Eucalyptus/BE- 50 (2).txt | 50 | 0.996335 | 1365 | 200 | 8882977 | 1588 | 109 | 6740815 | 1073 | 174 | 870706 | 1188 | 112 | 1082640 | 1260 | 50 | 88085 | 1458 | 54 | 298960 | 1498 | 50 | 434675 | 1586 | 50 | 177500 | 1728 | 110 | 715545
data/Blackbutt Eucalyptus/BE- 50 (3).txt | 50 | 0.996431 | 1365 | 200 | 6055753 | 1588 | 109 | 4569024 | 1073 | 180 | 591482 | 1190 | 116 | 746673 | 1262 | 50 | 34329 | 1458 | 50 | 175797 | 1498 | 50 | 293846 | 1590 | 50 | 111503 | 1728 | 104 | 413482
data/Blackbutt Eucalyptus/BE- 50 (4).txt | 50 | 0.995687 | 1367 | 200 | 7376118 | 1588 | 109 | 5505129 | 1073 | 174 | 689564 | 1198 | 122 | 976455 | 1270 | 50 | 11017 | 1458 | 50 | 152059 | 1496 | 52 | 378111 | 1588 | 50 | 133857 | 1728 | 114 | 568036
data/Blackbutt Eucalyptus/BE- 50 (5).txt | 50 | 0.993441 | 1367 | 200 | 5775159 | 1590 | 111 | 4343527 | 1073 | 172 | 532970 | 1196 | 118 | 747739 | 1270 | 50 | 17936 | 1458 | 50 | 118848 | 1498 | 50 | 267660 | 1586 | 50 | 80846 | 1734 | 106 | 348091
data/Grey Ironback/GI-25 (1) | 25 | 0.995729 | 1367 | 200 | 6191579 | 1586 | 119 | 5313746 | 1073 | 194 | 727523 | 1190 | 114 | 660019 | 1260 | 50 | 48699 | 1456 | 58 | 181204 | 1490 | 50 | 199428 | 1594 | 50 | 168558 | 1744 | 102 | 416170
data/Grey Ironback/GI-25 (2) | 25 | 0.995298 | 1365 | 200 | 6316335 | 1586 | 119 | 5446498 | 1073 | 174 | 592510 | 1188 | 114 | 663174 | 1256 | 50 | 14424 | 1454 | 54 | 204231 | 1490 | 50 | 200279 | 1596 | 50 | 193893 | 1742 | 100 | 433557
data/Grey Ironback/GI-25 (3) | 25 | 0.994884 | 1365 | 200 | 6321870 | 1586 | 121 | 5580797 | 1073 | 172 | 619388 | 1184 | 112 | 670376 | 1250 | 50 | 42525 | 1448 | 56 | 212868 | 1488 | 50 | 214863 | 1596 | 50 | 173348 | 1748 | 108 | 483187
data/Grey Ironback/GI-25 (4) | 25 | 0.994823 | 1365 | 200 | 5092623 | 1586 | 119 | 4448832 | 1073 | 184 | 519622 | 1190 | 112 | 504421 | 1258 | 50 | 53 | 1450 | 52 | 168991 | 1490 | 50 | 177074 | 1598 | 50 | 172178 | 1738 | 100 | 382676
data/Grey Ironback/GI-25 (5) | 25 | 0.995509 | 1365 | 200 | 5653384 | 1586 | 119 | 4850128 | 1073 | 172 | 537730 | 1182 | 110 | 561922 | 1250 | 50 | 41142 | 1452 | 54 | 180893 | 1490 | 50 | 176435 | 1598 | 50 | 207092 | 1748 | 118 | 442011
data/Grey Ironback/GI-35 (1) | 35 | 0.962196 | 1365 | 200 | 179469 | 1588 | 91 | 128154 | 1073 | 170 | 7781 | 1192 | 100 | 20544 | 1258 | 50 | 373 | 1454 | 52 | 8026 | 1500 | 50 | 10379 | 1598 | 50 | 3034 | 1748 | 198 | 28875
data/Grey Ironback/GI-35 (2) | 35 | 0.995348 | 1365 | 200 | 2129999 | 1592 | 93 | 1739449 | 1073 | 152 | 125071 | 1186 | 104 | 263809 | 1252 | 50 | 26984 | 1458 | 58 | 101931 | 1504 | 50 | 132260 | 1598 | 50 | 14211 | 1720 | 110 | 133133
data/Grey Ironback/GI-35 (3) | 35 | 0.994607 | 1365 | 200 | 1837057 | 1592 | 93 | 1520273 | 1073 | 148 | 99724 | 1188 | 108 | 244525 | 1254 | 50 | 15807 | 1454 | 58 | 89336 | 1502 | 54 | 137782 | 1598 | 50 | 7930 | 1722 | 144 | 161101
data/Grey Ironback/GI-35 (4) | 35 | 0.975058 | 1367 | 200 | 649538 | 1592 | 87 | 525739 | 1073 | 160 | 36277 | 1194 | 114 | 91133 | 1260 | 50 | 2076 | 1452 | 50 | 26239 | 1504 | 52 | 53526 | 1598 | 50 | 53 | 1726 | 136 | 48208
data/Grey Ironback/GI-35 (5) | 35 | 0.993268 | 1365 | 200 | 2112116 | 1592 | 93 | 1743013 | 1073 | 154 | 123438 | 1190 | 110 | 285352 | 1256 | 50 | 14743 | 1458 | 64 | 108933 | 1504 | 52 | 150060 | 1598 | 50 | 12188 | 1720 | 118 | 157888
data/Grey Ironback/GI-50 (1) | 50 | 0.99056 | 1365 | 200 | 6329960 | 1594 | 83 | 4088962 | 1073 | 110 | 161937 | 1188 | 110 | 931462 | 1256 | 50 | 61154 | 1458 | 50 | 62005 | 1502 | 52 | 407116 | 1598 | 50 | 53 | 1712 | 112 | 249767
data/Grey Ironback/GI-50 (2) | 50 | 0.989439 | 1365 | 200 | 9381148 | 1590 | 99 | 6429476 | 1073 | 188 | 708624 | 1190 | 118 | 1255945 | 1252 | 52 | 118731 | 1458 | 50 | 167494 | 1498 | 50 | 451068 | 1588 | 50 | 168345 | 1732 | 116 | 528610
data/Grey Ironback/GI-50 (3) | 50 | 0.990552 | 1365 | 200 | 7728669 | 1590 | 99 | 5279334 | 1073 | 140 | 421891 | 1188 | 116 | 1234658 | 1266 | 54 | 98465 | 1458 | 50 | 128960 | 1498 | 50 | 394438 | 1588 | 50 | 143543 | 1728 | 110 | 449045
data/Grey Ironback/GI-50 (4) | 50 | 0.988287 | 1365 | 200 | 13470830 | 1588 | 91 | 8398035 | 1073 | 198 | 1059513 | 1198 | 138 | 1468818 | 1250 | 80 | 273611 | 1458 | 50 | 146417 | 1502 | 60 | 638616 | 1594 | 50 | 177181 | 1718 | 118 | 889675
data/Grey Ironback/GI-50 (5) | 50 | 0.992236 | 1365 | 200 | 5022794 | 1590 | 93 | 3429103 | 1073 | 122 | 197525 | 1186 | 114 | 756370 | 1260 | 50 | 55193 | 1458 | 50 | 47635 | 1500 | 54 | 327700 | 1596 | 50 | 24110 | 1722 | 122 | 301676
data/Silvertop Ash/SA-20(1).txt | 20 | 0.990203 | 1367 | 200 | 7237311 | 1586 | 127 | 9829875 | 1073 | 50 | 53 | 1166 | 64 | 305272 | 1250 | 50 | 53 | 1446 | 72 | 766340 | 1492 | 50 | 230191 | 1590 | 50 | 346111 | 1748 | 104 | 622270
data/Silvertop Ash/SA-20(2)_Copy | 20 | 0.987892 | 1367 | 200 | 7686516 | 1584 | 137 | 9384434 | 1073 | 156 | 627529 | 1184 | 106 | 823120 | 1264 | 50 | 52851 | 1450 | 58 | 363458 | 1494 | 52 | 177293 | 1582 | 50 | 265638 | 1748 | 180 | 785002
data/Silvertop Ash/SA-20 (3).txt | 20 | 0.994374 | 1367 | 200 | 6803860 | 1584 | 123 | 8081096 | 1073 | 92 | 94308 | 1168 | 86 | 491134 | 1250 | 50 | 53 | 1446 | 60 | 552395 | 1496 | 50 | 267234 | 1594 | 50 | 359098 | 1748 | 130 | 732726
data/Silvertop Ash/SA-20(12).txt | 20 | 0.912712 | 1369 | 188 | 55033 | 1584 | 101 | 68915 | 1023 | 50 | 53 | 1198 | 50 | 53 | 1282 | 50 | 373 | 1452 | 72 | 7741 | 1504 | 58 | 8088 | 1598 | 76 | 404 | 1700 | 198 | 211
data/Silvertop Ash/SA-20(13).txt | 20 | 0.994758 | 1367 | 200 | 8407799 | 1588 | 119 | 9285660 | 1073 | 146 | 568653 | 1178 | 100 | 791644 | 1252 | 50 | 49019 | 1450 | 66 | 644729 | 1498 | 50 | 327483 | 1598 | 50 | 292143 | 1744 | 100 | 835074
data/Silvertop Ash/SA-20(14).txt | 20 | 0.99522 | 1367 | 200 | 7735908 | 1588 | 117 | 8292423 | 1073 | 132 | 446680 | 1178 | 102 | 778379 | 1254 | 50 | 26026 | 1450 | 62 | 562228 | 1500 | 52 | 405013 | 1598 | 50 | 284905 | 1742 | 98 | 756200
data/Silvertop Ash/SA-20(15).txt | 20 | 0.994234 | 1365 | 200 | 9752860 | 1584 | 127 | 10854865 | 1073 | 132 | 631310 | 1176 | 100 | 951740 | 1254 | 50 | 29645 | 1450 | 62 | 605258 | 1490 | 50 | 220611 | 1596 | 50 | 532180 | 1748 | 198 | 1531204
data/Silvertop Ash/SA-20(16).txt | 20 | 0.978626 | 1365 | 200 | 1323984 | 1584 | 137 | 1591464 | 1073 | 134 | 52634 | 1180 | 102 | 148640 | 1250 | 50 | 1224 | 1450 | 58 | 108723 | 1492 | 50 | 30923 | 1584 | 50 | 48061 | 1748 | 198 | 338277
data/Silvertop Ash/SA-20(17).txt | 20 | 0.988978 | 1367 | 200 | 2210472 | 1586 | 127 | 2541657 | 1073 | 148 | 119574 | 1180 | 100 | 226838 | 1250 | 50 | 8143 | 1452 | 60 | 181321 | 1498 | 50 | 82549 | 1590 | 50 | 85956 | 1748 | 108 | 319481
data/Silvertop Ash/SA-20(18).txt | 20 | 0.97943 | 1365 | 200 | 2125315 | 1586 | 139 | 2872365 | 1073 | 104 | 25130 | 1170 | 86 | 183546 | 1250 | 50 | 53 | 1446 | 60 | 185281 | 1488 | 50 | 52425 | 1586 | 50 | 71053 | 1748 | 84 | 247770
data/Silvertop Ash/SA-20(19).txt | 20 | 0.975558 | 1367 | 200 | 1279702 | 1586 | 127 | 1662669 | 1073 | 50 | 53 | 1180 | 80 | 84732 | 1250 | 50 | 1543 | 1452 | 64 | 129235 | 1500 | 50 | 42525 | 1582 | 50 | 74353 | 1742 | 60 | 43877
data/Silvertop Ash/SA-20(4).txt | 20 | 0.988007 | 1365 | 200 | 5491160 | 1584 | 137 | 7409577 | 1073 | 108 | 125424 | 1174 | 86 | 440236 | 1250 | 50 | 53 | 1446 | 56 | 396706 | 1490 | 50 | 141627 | 1584 | 50 | 307897 | 1748 | 112 | 313430
data/Silvertop Ash/SA-20(5).txt | 20 | 0.979084 | 1365 | 200 | 5368107 | 1584 | 147 | 7397121 | 1073 | 148 | 295705 | 1176 | 104 | 535257 | 1254 | 50 | 24749 | 1450 | 58 | 261835 | 1490 | 50 | 35394 | 1580 | 50 | 265638 | 1748 | 198 | 565060
data/Silvertop Ash/SA-20(6).txt | 20 | 0.904728 | 1369 | 146 | 1744813 | 1584 | 101 | 7096490 | 975 | 50 | 53 | 1150 | 50 | 53 | 1298 | 50 | 53 | 1442 | 110 | 1170797 | 1480 | 74 | 586132 | 1598 | 50 | 131408 | 1716 | 52 | 177293
data/Silvertop Ash/SA-20(7).txt | 20 | 0.913471 | 1369 | 150 | 1890972 | 1586 | 107 | 6827614 | 975 | 50 | 53 | 1150 | 50 | 53 | 1298 | 50 | 53 | 1448 | 114 | 1213371 | 1480 | 76 | 513307 | 1598 | 50 | 173348 | 1728 | 72 | 337760
data/Silvertop Ash/SA-20(8).txt | 20 | 0.887087 | 1369 | 142 | 251672 | 1590 | 101 | 1145747 | 975 | 50 | 53 | 1150 | 50 | 53 | 1298 | 50 | 53 | 1446 | 100 | 286235 | 1502 | 50 | 52638 | 1598 | 50 | 10698 | 1728 | 68 | 72456
data/Silvertop Ash/SA-20(9).txt | 20 | 0.930073 | 1369 | 156 | 561106 | 1584 | 117 | 2353233 | 975 | 50 | 53 | 1150 | 50 | 53 | 1298 | 50 | 53 | 1448 | 78 | 359098 | 1498 | 50 | 82869 | 1586 | 50 | 72118 | 1730 | 66 | 118941
data/Silvertop Ash/SA-25 (1).txt | 25 | 0.99315 | 1365 | 200 | 4154615 | 1590 | 103 | 2999424 | 1073 | 148 | 289718 | 1198 | 122 | 583224 | 1268 | 50 | 53 | 1458 | 50 | 87127 | 1498 | 52 | 243273 | 1594 | 50 | 14317 | 1728 | 112 | 278141
data/Silvertop Ash/SA-25 (10).txt | 25 | 0.990583 | 1367 | 200 | 3375425 | 1588 | 119 | 3805341 | 1073 | 124 | 125262 | 1180 | 102 | 334956 | 1256 | 50 | 16020 | 1450 | 60 | 236503 | 1500 | 50 | 163342 | 1582 | 50 | 81911 | 1744 | 74 | 144386
data/Silvertop Ash/SA-25 (11).txt | 25 | 0.996085 | 1365 | 200 | 4223592 | 1584 | 119 | 3598106 | 1073 | 172 | 422751 | 1188 | 114 | 487703 | 1254 | 50 | 24536 | 1450 | 56 | 139070 | 1488 | 50 | 143224 | 1594 | 50 | 139605 | 1746 | 118 | 325448
data/Silvertop Ash/SA-25 (12).txt | 25 | 0.991933 | 1365 | 200 | 6049366 | 1592 | 113 | 4675830 | 1073 | 150 | 480447 | 1180 | 104 | 568468 | 1250 | 50 | 30497 | 1458 | 56 | 138832 | 1492 | 50 | 208689 | 1598 | 50 | 90320 | 1738 | 122 | 503487
data/Silvertop Ash/SA-25 (13).txt | 25 | 0.99224 | 1365 | 200 | 5858188 | 1590 | 113 | 4559154 | 1073 | 160 | 473986 | 1184 | 108 | 558832 | 1252 | 50 | 13572 | 1458 | 54 | 108582 | 1490 | 50 | 172071 | 1598 | 50 | 106606 | 1732 | 102 | 408136
data/Silvertop Ash/SA-25 (14).txt | 25 | 0.99276 | 1367 | 200 | 6549666 | 1590 | 113 | 5037887 | 1073 | 178 | 645921 | 1186 | 108 | 619303 | 1258 | 50 | 44335 | 1458 | 50 | 79462 | 1490 | 50 | 215608 | 1598 | 50 | 84572 | 1736 | 116 | 536019
data/Silvertop Ash/SA-25 (14)_Copy | 25 | 0.99276 | 1367 | 200 | 6549666 | 1590 | 113 | 5037887 | 1073 | 178 | 645921 | 1186 | 108 | 619303 | 1258 | 50 | 44335 | 1458 | 50 | 79462 | 1490 | 50 | 215608 | 1598 | 50 | 84572 | 1736 | 116 | 536019
data/Silvertop Ash/SA-25 (15).txt | 25 | 0.993759 | 1365 | 200 | 6787681 | 1590 | 113 | 5319594 | 1073 | 158 | 572000 | 1180 | 106 | 640556 | 1250 | 50 | 60302 | 1458 | 54 | 122837 | 1492 | 50 | 235194 | 1598 | 50 | 103945 | 1734 | 106 | 510346
data/Silvertop Ash/SA-25 (16).txt | 25 | 0.994442 | 1367 | 200 | 6516029 | 1590 | 113 | 5063147 | 1073 | 192 | 724110 | 1190 | 112 | 634371 | 1262 | 50 | 33690 | 1458 | 50 | 84359 | 1490 | 50 | 227743 | 1598 | 50 | 95323 | 1738 | 108 | 487096
data/Silvertop Ash/SA-25 (17).txt | 25 | 0.99349 | 1367 | 200 | 6064269 | 1588 | 113 | 4644556 | 1073 | 182 | 646487 | 1196 | 116 | 623935 | 1268 | 50 | 6866 | 1458 | 50 | 52957 | 1488 | 50 | 195596 | 1598 | 50 | 100752 | 1736 | 118 | 516371
data/Silvertop Ash/SA-25 (18).txt | 25 | 0.994028 | 1365 | 200 | 6902643 | 1590 | 113 | 5318391 | 1073 | 164 | 582549 | 1186 | 110 | 676671 | 1258 | 50 | 19639 | 1458 | 52 | 116406 | 1490 | 50 | 235620 | 1598 | 50 | 124277 | 1738 | 112 | 506090
data/Silvertop Ash/SA-25 (19).txt | 25 | 0.994037 | 1367 | 200 | 7541323 | 1590 | 113 | 5769219 | 1073 | 198 | 896803 | 1190 | 114 | 697637 | 1260 | 50 | 24004 | 1458 | 50 | 90426 | 1490 | 50 | 267341 | 1598 | 50 | 91172 | 1740 | 126 | 644729
data/Silvertop Ash/SA-25 (2).txt | 25 | 0.994819 | 1365 | 200 | 7540046 | 1586 | 111 | 5671126 | 1073 | 150 | 550063 | 1192 | 118 | 1053969 | 1266 | 50 | 27623 | 1458 | 50 | 106606 | 1490 | 50 | 279156 | 1598 | 50 | 190912 | 1730 | 106 | 516439
data/Silvertop Ash/SA-25 (20).txt | 25 | 0.991707 | 1365 | 200 | 3520193 | 1592 | 111 | 2697852 | 1073 | 134 | 232644 | 1178 | 100 | 309866 | 1250 | 50 | 24430 | 1458 | 62 | 90878 | 1492 | 50 | 109268 | 1598 | 50 | 57854 | 1734 | 106 | 249701
data/Silvertop Ash/SA-25 (3).txt | 25 | 0.995803 | 1365 | 200 | 9100129 | 1588 | 109 | 6559117 | 1073 | 158 | 726731 | 1194 | 120 | 1233292 | 1270 | 50 | 15594 | 1458 | 50 | 198044 | 1496 | 50 | 407957 | 1588 | 50 | 179735 | 1732 | 108 | 576767
data/Silvertop Ash/SA-25 (4).txt | 25 | 0.995669 | 1365 | 200 | 7336520 | 1586 | 111 | 5566440 | 1073 | 152 | 550278 | 1186 | 112 | 944344 | 1260 | 50 | 86169 | 1458 | 50 | 104371 | 1488 | 50 | 281498 | 1596 | 50 | 196234 | 1728 | 104 | 447579
data/Silvertop Ash/SA-25 (5).txt | 25 | 0.995298 | 1365 | 200 | 12633308 | 1588 | 101 | 9171240 | 1073 | 198 | 1251309 | 1194 | 128 | 1362382 | 1250 | 60 | 111833 | 1458 | 50 | 254035 | 1498 | 56 | 596042 | 1596 | 50 | 180480 | 1722 | 112 | 949351
data/Silvertop Ash/SA-25 (6).txt | 25 | 0.991109 | 1365 | 200 | 3417152 | 1588 | 119 | 3680443 | 1073 | 132 | 163975 | 1180 | 104 | 326468 | 1250 | 50 | 6866 | 1450 | 68 | 244150 | 1496 | 50 | 110226 | 1592 | 50 | 89362 | 1748 | 80 | 132931
data/Silvertop Ash/SA-25 (7).txt | 25 | 0.991575 | 1367 | 200 | 4446279 | 1588 | 119 | 4405511 | 1073 | 160 | 305374 | 1180 | 102 | 444183 | 1252 | 50 | 51361 | 1454 | 64 | 213847 | 1494 | 50 | 161320 | 1588 | 50 | 81698 | 1748 | 96 | 227575
data/Silvertop Ash/SA-25 (8).txt | 25 | 0.994239 | 1365 | 200 | 4467994 | 1584 | 117 | 3796433 | 1073 | 164 | 402041 | 1188 | 114 | 526049 | 1256 | 50 | 14956 | 1450 | 58 | 191823 | 1492 | 50 | 156849 | 1594 | 50 | 146843 | 1740 | 108 | 337645
data/Silvertop Ash/SA-25 (9).txt | 25 | 0.994029 | 1365 | 200 | 7316934 | 1584 | 127 | 6809520 | 1073 | 158 | 704867 | 1182 | 112 | 846822 | 1252 | 50 | 71266 | 1452 | 60 | 298200 | 1492 | 50 | 223166 | 1586 | 50 | 271492 | 1748 | 160 | 678704
data/Silvertop Ash/SA-30 (1).txt | 30 | 0.993459 | 1365 | 200 | 1231163 | 1592 | 103 | 1027657 | 1073 | 182 | 116821 | 1186 | 102 | 124753 | 1250 | 50 | 8356 | 1452 | 60 | 64060 | 1500 | 50 | 69989 | 1598 | 50 | 6972 | 1736 | 158 | 123617
data/Silvertop Ash/SA-30 (10).txt | 30 | 0.991815 | 1365 | 200 | 1900499 | 1594 | 103 | 1563358 | 1073 | 142 | 102331 | 1178 | 106 | 181775 | 1250 | 50 | 7824 | 1458 | 76 | 94572 | 1496 | 52 | 74227 | 1598 | 50 | 12507 | 1730 | 106 | 120619
data/Silvertop Ash/SA-30 (11).txt | 30 | 0.992389 | 1365 | 200 | 1253729 | 1596 | 101 | 950291 | 1073 | 160 | 85328 | 1184 | 98 | 100875 | 1250 | 50 | 53 | 1458 | 76 | 47973 | 1498 | 52 | 57732 | 1598 | 50 | 13466 | 1730 | 118 | 84031
data/Silvertop Ash/SA-30 (12).txt | 30 | 0.98801 | 1365 | 200 | 637190 | 1588 | 111 | 629652 | 1073 | 186 | 44548 | 1182 | 92 | 44950 | 1250 | 50 | 692 | 1446 | 60 | 31487 | 1492 | 50 | 32732 | 1598 | 50 | 11337 | 1730 | 88 | 40748
data/Silvertop Ash/SA-30 (13).txt | 30 | 0.985747 | 1365 | 200 | 5023220 | 1588 | 129 | 5641913 | 1073 | 142 | 339946 | 1184 | 108 | 664598 | 1250 | 50 | 30923 | 1454 | 60 | 314295 | 1492 | 50 | 124809 | 1586 | 50 | 178884 | 1748 | 94 | 314488
data/Silvertop Ash/SA-30 (14).txt | 30 | 0.992409 | 1365 | 200 | 4873343 | 1584 | 127 | 5043163 | 1073 | 162 | 408174 | 1188 | 106 | 592940 | 1252 | 50 | 9421 | 1452 | 60 | 286831 | 1492 | 50 | 109800 | 1592 | 50 | 275644 | 1748 | 180 | 606044
data/Silvertop Ash/SA-30 (15).txt | 30 | 0.993894 | 1365 | 200 | 7075087 | 1586 | 117 | 7325723 | 1073 | 144 | 475945 | 1186 | 108 | 905559 | 1252 | 50 | 23365 | 1450 | 60 | 542687 | 1498 | 50 | 343983 | 1592 | 50 | 224230 | 1736 | 98 | 656889
data/Silvertop Ash/SA-30 (16).txt | 30 | 0.996025 | 1367 | 200 | 4700899 | 1586 | 115 | 4577905 | 1073 | 162 | 374030 | 1182 | 108 | 531701 | 1250 | 50 | 49444 | 1452 | 62 | 325959 | 1500 | 50 | 227210 | 1590 | 50 | 162597 | 1738 | 104 | 418131
data/Silvertop Ash/SA-30 (17).txt | 30 | 0.99313 | 1365 | 200 | 4696641 | 1584 | 127 | 4972325 | 1073 | 142 | 305181 | 1188 | 108 | 580445 | 1254 | 50 | 5695 | 1452 | 56 | 260556 | 1490 | 50 | 112142 | 1590 | 50 | 245413 | 1748 | 136 | 405494
data/Silvertop Ash/SA-30 (18).txt | 30 | 0.991092 | 1367 | 200 | 6352101 | 1586 | 127 | 6830339 | 1073 | 154 | 444736 | 1188 | 114 | 853692 | 1254 | 50 | 16872 | 1452 | 60 | 385188 | 1494 | 50 | 168771 | 1586 | 50 | 300872 | 1748 | 146 | 555288
data/Silvertop Ash/SA-30 (19).txt | 30 | 0.993841 | 1365 | 200 | 5205457 | 1584 | 127 | 5534704 | 1073 | 152 | 401100 | 1184 | 106 | 627467 | 1252 | 50 | 26878 | 1450 | 62 | 326355 | 1492 | 50 | 126405 | 1592 | 50 | 281605 | 1748 | 162 | 522677
data/Silvertop Ash/SA-30 (2).txt | 30 | 0.995527 | 1367 | 200 | 1133232 | 1592 | 93 | 985698 | 1073 | 150 | 58599 | 1186 | 108 | 152325 | 1250 | 50 | 14636 | 1454 | 64 | 77187 | 1504 | 54 | 92487 | 1598 | 50 | 11124 | 1724 | 128 | 79435
data/Silvertop Ash/SA-30 (20).txt | 30 | 0.99252 | 1365 | 200 | 6456844 | 1584 | 127 | 6871166 | 1073 | 146 | 471365 | 1188 | 108 | 908318 | 1258 | 50 | 15488 | 1450 | 54 | 372306 | 1490 | 50 | 202621 | 1590 | 50 | 325354 | 1748 | 146 | 647603
data/Silvertop Ash/SA-30 (3).txt | 30 | 0.994591 | 1365 | 200 | 951846 | 1592 | 101 | 877614 | 1073 | 142 | 51241 | 1188 | 108 | 128413 | 1254 | 50 | 6759 | 1456 | 60 | 72490 | 1502 | 50 | 58812 | 1598 | 50 | 13359 | 1724 | 78 | 36283
data/Silvertop Ash/SA-30 (4).txt | 30 | 0.990406 | 1367 | 200 | 1005070 | 1594 | 101 | 843210 | 1073 | 174 | 76124 | 1192 | 104 | 103287 | 1256 | 50 | 1969 | 1452 | 64 | 49936 | 1498 | 52 | 59061 | 1598 | 50 | 8143 | 1728 | 102 | 59825
data/Silvertop Ash/SA-30 (5).txt | 30 | 0.992677 | 1367 | 200 | 1845573 | 1594 | 103 | 1510731 | 1073 | 156 | 103453 | 1188 | 106 | 179744 | 1252 | 50 | 1650 | 1454 | 62 | 59199 | 1496 | 50 | 82656 | 1598 | 50 | 17298 | 1728 | 106 | 110690
data/Silvertop Ash/SA-30 (6).txt | 30 | 0.990972 | 1365 | 200 | 1171552 | 1594 | 103 | 972179 | 1073 | 154 | 68686 | 1184 | 106 | 108207 | 1250 | 50 | 53 | 1456 | 66 | 54026 | 1498 | 50 | 51041 | 1598 | 50 | 12401 | 1730 | 98 | 61652
data/Silvertop Ash/SA-30 (7).txt | 30 | 0.992159 | 1365 | 200 | 1291199 | 1594 | 103 | 1063619 | 1073 | 148 | 67270 | 1178 | 102 | 113244 | 1250 | 50 | 4737 | 1458 | 72 | 57405 | 1496 | 50 | 50403 | 1598 | 50 | 14317 | 1726 | 90 | 66008
data/Silvertop Ash/SA-30 (8).txt | 30 | 0.992194 | 1367 | 200 | 1925195 | 1594 | 103 | 1578050 | 1073 | 172 | 150316 | 1184 | 106 | 179744 | 1250 | 50 | 11017 | 1450 | 56 | 69327 | 1496 | 50 | 90852 | 1598 | 50 | 15382 | 1728 | 102 | 108250
data/Silvertop Ash/SA-30 (9)_Copy | 30 | 0.992589 | 1365 | 200 | 1000386 | 1594 | 101 | 819773 | 1073 | 136 | 51682 | 1180 | 102 | 93701 | 1250 | 50 | 3566 | 1458 | 76 | 52989 | 1498 | 50 | 43803 | 1598 | 50 | 6227 | 1728 | 136 | 90190
data/Silvertop Ash/SA-35 (1).txt | 35 | 0.98922 | 1365 | 200 | 4293847 | 1590 | 111 | 2900608 | 1073 | 154 | 330643 | 1190 | 118 | 546517 | 1280 | 58 | 23646 | 1458 | 50 | 45187 | 1500 | 54 | 231362 | 1588 | 50 | 37310 | 1732 | 90 | 163726
data/Silvertop Ash/SA-35 (10).txt | 35 | 0.993318 | 1365 | 200 | 3958327 | 1594 | 85 | 2662908 | 1073 | 116 | 125577 | 1186 | 110 | 564966 | 1256 | 50 | 46464 | 1458 | 50 | 40716 | 1502 | 56 | 300256 | 1598 | 50 | 53 | 1714 | 88 | 136294
data/Silvertop Ash/SA-35 (11).txt | 35 | 0.990344 | 1367 | 200 | 653796 | 1594 | 95 | 447678 | 1073 | 156 | 32381 | 1186 | 108 | 72311 | 1258 | 50 | 5163 | 1458 | 50 | 4098 | 1500 | 50 | 38587 | 1598 | 50 | 585 | 1714 | 78 | 23663
data/Silvertop Ash/SA-35 (12).txt | 35 | 0.987095 | 1365 | 200 | 2793800 | 1592 | 93 | 1794094 | 1073 | 126 | 101531 | 1184 | 110 | 351860 | 1268 | 66 | 33231 | 1458 | 50 | 18043 | 1498 | 50 | 136731 | 1598 | 50 | 42100 | 1716 | 96 | 108831
data/Silvertop Ash/SA-35 (13).txt | 35 | 0.988964 | 1365 | 200 | 4480768 | 1592 | 93 | 2853345 | 1073 | 122 | 165058 | 1184 | 116 | 591584 | 1276 | 78 | 67668 | 1458 | 50 | 37842 | 1500 | 50 | 238175 | 1598 | 50 | 56683 | 1716 | 104 | 187423
data/Silvertop Ash/SA-35 (14).txt | 35 | 0.98861 | 1365 | 200 | 3171899 | 1592 | 93 | 2066332 | 1073 | 130 | 122190 | 1188 | 114 | 406641 | 1268 | 58 | 23276 | 1458 | 50 | 32200 | 1498 | 50 | 159936 | 1598 | 50 | 48486 | 1716 | 98 | 124660
data/Silvertop Ash/SA-35 (15).txt | 35 | 0.989061 | 1365 | 200 | 4516534 | 1590 | 93 | 2920266 | 1073 | 122 | 170772 | 1186 | 114 | 613663 | 1274 | 66 | 54588 | 1458 | 50 | 28049 | 1498 | 50 | 240516 | 1598 | 50 | 52531 | 1718 | 110 | 221186
data/Silvertop Ash/SA-35 (16).txt | 35 | 0.991201 | 1365 | 200 | 2993920 | 1592 | 95 | 1993465 | 1073 | 130 | 131877 | 1186 | 112 | 394500 | 1262 | 50 | 24430 | 1458 | 50 | 25494 | 1498 | 52 | 178290 | 1598 | 50 | 16552 | 1718 | 104 | 132735
data/Silvertop Ash/SA-35 (17).txt | 35 | 0.991042 | 1365 | 200 | 3794399 | 1594 | 91 | 2467287 | 1073 | 104 | 90446 | 1184 | 112 | 509905 | 1254 | 50 | 44229 | 1458 | 52 | 52197 | 1500 | 50 | 202089 | 1598 | 50 | 68179 | 1720 | 94 | 115569
data/Silvertop Ash/SA-35 (18).txt | 35 | 0.990106 | 1365 | 200 | 4969997 | 1594 | 95 | 3326891 | 1073 | 122 | 184278 | 1182 | 108 | 606427 | 1260 | 50 | 54128 | 1458 | 50 | 52106 | 1500 | 52 | 296079 | 1598 | 50 | 38906 | 1716 | 98 | 190797
data/Silvertop Ash/SA-35 (19).txt | 35 | 0.99151 | 1365 | 200 | 4511850 | 1592 | 101 | 3009130 | 1073 | 130 | 212138 | 1186 | 114 | 604441 | 1264 | 50 | 33052 | 1458 | 50 | 71798 | 1498 | 50 | 227530 | 1598 | 50 | 86807 | 1724 | 108 | 207047
data/Silvertop Ash/SA-35 (2).txt | 35 | 0.987596 | 1365 | 200 | 6007639 | 1590 | 111 | 4181417 | 1073 | 154 | 476538 | 1194 | 122 | 835681 | 1286 | 50 | 16765 | 1458 | 50 | 70414 | 1498 | 54 | 334828 | 1584 | 50 | 50083 | 1736 | 104 | 305877
data/Silvertop Ash/SA-35 (20).txt | 35 | 0.985294 | 1365 | 200 | 2781878 | 1590 | 103 | 1708960 | 1073 | 142 | 156747 | 1182 | 112 | 300078 | 1280 | 76 | 54931 | 1458 | 50 | 53 | 1498 | 50 | 125873 | 1594 | 50 | 31455 | 1730 | 118 | 131762
data/Silvertop Ash/SA-35 (3).txt | 35 | 0.988536 | 1365 | 200 | 4798830 | 1590 | 103 | 3064770 | 1073 | 152 | 336704 | 1186 | 114 | 577501 | 1282 | 70 | 58492 | 1458 | 50 | 30071 | 1498 | 52 | 255119 | 1594 | 50 | 46890 | 1728 | 110 | 281839
data/Silvertop Ash/SA-35 (4).txt | 35 | 0.99238 | 1365 | 200 | 5324251 | 1588 | 111 | 3528724 | 1073 | 156 | 439885 | 1188 | 118 | 665341 | 1278 | 60 | 44644 | 1458 | 50 | 56576 | 1496 | 50 | 243177 | 1588 | 50 | 98729 | 1734 | 110 | 312283
data/Silvertop Ash/SA-35 (5).txt | 35 | 0.98901 | 1365 | 200 | 4093727 | 1590 | 103 | 2482800 | 1073 | 160 | 300605 | 1190 | 122 | 481409 | 1290 | 58 | 27474 | 1458 | 50 | 21236 | 1500 | 52 | 214601 | 1594 | 50 | 29326 | 1728 | 106 | 175907
data/Silvertop Ash/SA-35 (6).txt | 35 | 0.989375 | 1365 | 200 | 5318716 | 1592 | 95 | 3510532 | 1073 | 120 | 202717 | 1182 | 110 | 645525 | 1264 | 58 | 66863 | 1458 | 50 | 40822 | 1500 | 50 | 283414 | 1598 | 50 | 42313 | 1722 | 122 | 263496
data/Silvertop Ash/SA-35 (7).txt | 35 | 0.990519 | 1365 | 200 | 4024324 | 1590 | 93 | 2602887 | 1073 | 128 | 178081 | 1186 | 114 | 531146 | 1278 | 68 | 36409 | 1458 | 50 | 34755 | 1500 | 52 | 237406 | 1598 | 50 | 24323 | 1716 | 110 | 233129
data/Silvertop Ash/SA-35 (8).txt | 35 | 0.990331 | 1365 | 200 | 4872066 | 1592 | 93 | 3169537 | 1073 | 112 | 143184 | 1184 | 116 | 649125 | 1280 | 76 | 69654 | 1458 | 50 | 44974 | 1500 | 50 | 270534 | 1598 | 50 | 16020 | 1718 | 104 | 214213
data/Silvertop Ash/SA-35 (9).txt | 35 | 0.991435 | 1365 | 200 | 2883641 | 1590 | 93 | 1848146 | 1073 | 124 | 121038 | 1184 | 116 | 407355 | 1276 | 70 | 42994 | 1458 | 50 | 17404 | 1500 | 54 | 194919 | 1598 | 50 | 20597 | 1716 | 108 | 142898
data/Silvertop Ash/SA-50 (1).txt | 50 | 0.993146 | 1365 | 200 | 3737344 | 1590 | 101 | 2460393 | 1073 | 156 | 284455 | 1188 | 114 | 490130 | 1266 | 52 | 34817 | 1458 | 50 | 54341 | 1500 | 54 | 237570 | 1592 | 50 | 27091 | 1726 | 114 | 225103
data/Silvertop Ash/SA-50 (10).txt | 50 | 0.991509 | 1367 | 200 | 5677229 | 1590 | 111 | 4012454 | 1073 | 170 | 507229 | 1190 | 118 | 706289 | 1272 | 50 | 35713 | 1458 | 50 | 84359 | 1498 | 54 | 283210 | 1588 | 50 | 75311 | 1740 | 124 | 343052
data/Silvertop Ash/SA-50 (11).txt | 50 | 0.994663 | 1365 | 200 | 6401918 | 1586 | 109 | 4255983 | 1073 | 170 | 572013 | 1190 | 118 | 753266 | 1274 | 50 | 21875 | 1458 | 50 | 90746 | 1494 | 50 | 257228 | 1592 | 50 | 146098 | 1728 | 112 | 414052
data/Silvertop Ash/SA-50 (12).txt | 50 | 0.991954 | 1365 | 200 | 3282603 | 1588 | 111 | 2430111 | 1073 | 170 | 274153 | 1190 | 116 | 414022 | 1266 | 50 | 20172 | 1458 | 50 | 41142 | 1490 | 52 | 146628 | 1590 | 50 | 42419 | 1738 | 106 | 159434
data/Silvertop Ash/SA-50 (13).txt | 50 | 0.994348 | 1367 | 200 | 3512954 | 1588 | 109 | 2417421 | 1073 | 180 | 355426 | 1190 | 116 | 400193 | 1264 | 50 | 24536 | 1458 | 50 | 57960 | 1498 | 52 | 167883 | 1584 | 50 | 63921 | 1732 | 116 | 258934
data/Silvertop Ash/SA-50 (14).txt | 50 | 0.996044 | 1365 | 200 | 4995118 | 1584 | 119 | 3890464 | 1073 | 154 | 396214 | 1188 | 118 | 656046 | 1258 | 50 | 43164 | 1458 | 50 | 93726 | 1488 | 50 | 149824 | 1590 | 50 | 168345 | 1740 | 104 | 299899
data/Silvertop Ash/SA-50 (15).txt | 50 | 0.995074 | 1365 | 200 | 4323226 | 1586 | 109 | 3026098 | 1073 | 186 | 415187 | 1190 | 116 | 498728 | 1264 | 50 | 19746 | 1458 | 50 | 85423 | 1494 | 50 | 171645 | 1592 | 50 | 120870 | 1732 | 124 | 322725
data/Silvertop Ash/SA-50 (16).txt | 50 | 0.994241 | 1365 | 200 | 4278519 | 1588 | 109 | 2962979 | 1073 | 154 | 344413 | 1190 | 118 | 562343 | 1272 | 50 | 16020 | 1458 | 50 | 88510 | 1498 | 52 | 219029 | 1590 | 50 | 85849 | 1734 | 122 | 321156
data/Silvertop Ash/SA-50 (17).txt | 50 | 0.992326 | 1367 | 200 | 3198723 | 1590 | 111 | 2209869 | 1073 | 184 | 334336 | 1192 | 116 | 373028 | 1274 | 50 | 18469 | 1458 | 50 | 45293 | 1498 | 54 | 162155 | 1590 | 50 | 25707 | 1732 | 96 | 156042
data/Silvertop Ash/SA-50 (18).txt | 50 | 0.994662 | 1367 | 200 | 4538249 | 1588 | 109 | 3255599 | 1073 | 188 | 491294 | 1196 | 116 | 563431 | 1270 | 50 | 15488 | 1458 | 50 | 85530 | 1498 | 52 | 240063 | 1584 | 50 | 75524 | 1734 | 122 | 359336
data/Silvertop Ash/SA-50 (19).txt | 50 | 0.994199 | 1365 | 200 | 6333366 | 1588 | 109 | 4562062 | 1073 | 152 | 522125 | 1190 | 116 | 836812 | 1266 | 50 | 38161 | 1458 | 54 | 158016 | 1498 | 54 | 352647 | 1584 | 50 | 103307 | 1730 | 108 | 413290
data/Silvertop Ash/SA-50 (2).txt | 50 | 0.988832 | 1367 | 200 | 6026374 | 1592 | 101 | 4251959 | 1073 | 142 | 363224 | 1190 | 118 | 940923 | 1274 | 54 | 65011 | 1458 | 50 | 79356 | 1500 | 54 | 363109 | 1588 | 50 | 32307 | 1728 | 98 | 269870
data/Silvertop Ash/SA-50 (20).txt | 50 | 0.995238 | 1367 | 200 | 4876749 | 1588 | 109 | 3538008 | 1073 | 172 | 437764 | 1192 | 118 | 644239 | 1270 | 50 | 34436 | 1458 | 50 | 108948 | 1498 | 50 | 231043 | 1586 | 50 | 94259 | 1732 | 114 | 344025
data/Silvertop Ash/SA-50 (3).txt | 50 | 0.989235 | 1367 | 200 | 7333113 | 1592 | 91 | 4936414 | 1073 | 122 | 318559 | 1186 | 110 | 1146442 | 1274 | 62 | 145523 | 1458 | 50 | 93726 | 1506 | 56 | 542274 | 1586 | 50 | 12507 | 1720 | 110 | 367316
data/Silvertop Ash/SA-50 (4).txt | 50 | 0.992193 | 1365 | 200 | 6909456 | 1590 | 101 | 4905627 | 1073 | 140 | 433813 | 1188 | 114 | 1017271 | 1266 | 50 | 74353 | 1458 | 50 | 107564 | 1498 | 54 | 438984 | 1590 | 50 | 51786 | 1726 | 114 | 409068
data/Silvertop Ash/SA-50 (5).txt | 50 | 0.992881 | 1365 | 200 | 9179325 | 1588 | 109 | 6736638 | 1073 | 142 | 593281 | 1188 | 122 | 1298520 | 1260 | 54 | 110077 | 1458 | 50 | 140563 | 1492 | 50 | 393374 | 1590 | 50 | 207624 | 1736 | 110 | 504547
data/Silvertop Ash/SA-50 (6).txt | 50 | 0.993878 | 1365 | 200 | 3777794 | 1588 | 109 | 2633463 | 1073 | 146 | 275857 | 1188 | 114 | 505662 | 1268 | 50 | 35819 | 1458 | 50 | 69137 | 1498 | 54 | 213198 | 1582 | 50 | 60834 | 1732 | 112 | 229976
data/Silvertop Ash/SA-50 (7).txt | 50 | 0.996141 | 1365 | 200 | 4967442 | 1584 | 119 | 3885144 | 1073 | 160 | 432088 | 1184 | 110 | 589087 | 1256 | 50 | 66476 | 1454 | 50 | 108842 | 1488 | 50 | 154401 | 1592 | 50 | 193893 | 1746 | 124 | 338564
data/Silvertop Ash/SA-50 (8).txt | 50 | 0.996023 | 1365 | 200 | 4037098 | 1588 | 109 | 3038165 | 1073 | 156 | 325970 | 1190 | 118 | 555058 | 1264 | 50 | 26133 | 1458 | 52 | 129912 | 1498 | 52 | 211390 | 1582 | 50 | 61260 | 1732 | 110 | 265680
data/Silvertop Ash/SA-50 (9).txt | 50 | 0.995506 | 1365 | 200 | 4703028 | 1588 | 109 | 3359327 | 1073 | 168 | 425795 | 1190 | 114 | 594005 | 1264 | 50 | 37097 | 1458 | 50 | 103200 | 1498 | 54 | 280451 | 1584 | 50 | 79462 | 1732 | 108 | 269127
data/Spotted Gum/SG-25(1).txt | 25 | 0.996135 | 1365 | 200 | 3123785 | 1588 | 109 | 2634623 | 1073 | 166 | 277245 | 1188 | 112 | 425736 | 1260 | 50 | 30497 | 1458 | 58 | 135394 | 1500 | 54 | 180089 | 1590 | 50 | 62112 | 1734 | 108 | 228430
data/Spotted Gum/SG-25(2).txt | 25 | 0.995679 | 1365 | 200 | 5738968 | 1584 | 117 | 5000512 | 1073 | 144 | 343508 | 1184 | 110 | 642480 | 1254 | 50 | 23471 | 1448 | 56 | 229678 | 1486 | 50 | 250842 | 1598 | 50 | 224975 | 1740 | 120 | 527933
data/Spotted Gum/SG-25(3).txt | 25 | 0.995137 | 1365 | 200 | 4555706 | 1586 | 119 | 4098966 | 1073 | 158 | 363786 | 1186 | 110 | 571991 | 1252 | 50 | 43483 | 1458 | 64 | 196543 | 1490 | 52 | 139211 | 1592 | 50 | 133537 | 1746 | 114 | 331405
data/Spotted Gum/SG-25(5).txt | 25 | 0.995015 | 1367 | 200 | 4621277 | 1586 | 117 | 4164831 | 1073 | 180 | 483800 | 1188 | 112 | 569515 | 1256 | 50 | 42100 | 1450 | 58 | 228990 | 1496 | 50 | 198470 | 1594 | 50 | 157594 | 1740 | 112 | 421444
data/Spotted Gum/SG-35(1).txt | 35 | 0.994717 | 1365 | 200 | 5245906 | 1590 | 101 | 4224436 | 1073 | 138 | 330664 | 1186 | 108 | 757717 | 1256 | 50 | 79569 | 1458 | 58 | 205036 | 1500 | 52 | 320102 | 1592 | 50 | 49444 | 1730 | 110 | 396823
data/Spotted Gum/SG-35(2).txt | 35 | 0.99249 | 1367 | 200 | 5328509 | 1588 | 111 | 4439706 | 1073 | 170 | 439912 | 1190 | 112 | 753592 | 1260 | 50 | 68073 | 1458 | 54 | 145140 | 1492 | 50 | 205708 | 1592 | 50 | 116719 | 1738 | 120 | 391511
data/Spotted Gum/SG-35(3).txt | 35 | 0.994271 | 1365 | 200 | 6985246 | 1590 | 101 | 5601870 | 1073 | 172 | 552377 | 1188 | 110 | 952773 | 1256 | 50 | 91065 | 1458 | 60 | 286704 | 1500 | 52 | 409773 | 1592 | 50 | 67221 | 1728 | 114 | 549348
data/Spotted Gum/SG-35(4).txt | 35 | 0.995402 | 1365 | 200 | 8656033 | 1586 | 109 | 7149694 | 1073 | 142 | 599629 | 1186 | 112 | 1192084 | 1250 | 50 | 121190 | 1458 | 58 | 324192 | 1492 | 50 | 310026 | 1596 | 50 | 279795 | 1732 | 104 | 614300
data/Spotted Gum/SG-35(5).txt | 35 | 0.993974 | 1365 | 200 | 5662326 | 1586 | 111 | 4716899 | 1073 | 158 | 433078 | 1188 | 108 | 767604 | 1256 | 50 | 64560 | 1456 | 50 | 162065 | 1490 | 50 | 215288 | 1596 | 50 | 170049 | 1730 | 104 | 415696
data/Spotted Gum/SG-50(1).txt | 50 | 0.997577 | 1367 | 200 | 3504864 | 1584 | 115 | 3316799 | 1073 | 164 | 235149 | 1184 | 104 | 421231 | 1260 | 50 | 48380 | 1454 | 56 | 167087 | 1496 | 50 | 148653 | 1590 | 50 | 162172 | 1742 | 96 | 171575
data/Spotted Gum/SG-50(2).txt | 50 | 0.992692 | 1367 | 200 | 3053530 | 1584 | 113 | 3027207 | 1073 | 124 | 59793 | 1184 | 104 | 312519 | 1260 | 50 | 17830 | 1456 | 58 | 165769 | 1500 | 50 | 139711 | 1590 | 50 | 138008 | 1730 | 58 | 60936
data/Spotted Gum/SG-50(3).txt | 50 | 0.96114 | 1369 | 148 | 2917819 | 1592 | 83 | 5086088 | 975 | 50 | 53 | 1150 | 50 | 53 | 1298 | 50 | 23046 | 1454 | 104 | 1106935 | 1520 | 68 | 723765 | 1570 | 90 | 134602 | 1700 | 50 | 53
data/Spotted Gum/SG-50(4).txt | 50 | 0.994282 | 1365 | 200 | 2568985 | 1584 | 99 | 2599674 | 1073 | 50 | 53 | 1178 | 76 | 134374 | 1250 | 50 | 14849 | 1452 | 62 | 141563 | 1496 | 56 | 213702 | 1598 | 50 | 105010 | 1700 | 50 | 10804
data/Spotted Gum/SG-50(5).txt | 50 | 0.997835 | 1367 | 200 | 3555533 | 1584 | 115 | 3357930 | 1073 | 152 | 252245 | 1186 | 110 | 464033 | 1258 | 50 | 49232 | 1452 | 60 | 186686 | 1496 | 50 | 167920 | 1590 | 50 | 142479 | 1736 | 90 | 190550
Note on A1: Brynn Hibbert: Removed lines with R^2<0.97 142 reduced to 134

## Ratios
File | Intensity | G-D | AreaD/AreaG | ID/IG | Dfwhm/Gfwhm | fit | a | 2.283882 | mean y | 1.837075 | Gfwhm | fit | a | 91.61229 | mean y | 109.0284 | for plot | Dfwhm/Gfwhm | Gfwhm | file | Heat | Wavenumber of max | Fitted | Gpos /cm-1 | Gmax | Dpos /cm-1 | Dmax
data/Blackbutt Eucalyptus/BE- 25 (2).txt | 25 | 223 | 1.343725 | 0.7457672 | 1.801802 | 1.747754 | b | 0.1303984 | TSS | 6.208786 | 111 | 113.7381 | b | -0.2056209 | TSS | 19935.89 | 15 | 1.511249 | 135.5655 | SG-25(1).txt | 25 | 1588.2 | 1588 | 1588.2 | 24938 | 1372.1 | 14344
data/Blackbutt Eucalyptus/BE- 25 (3).txt | 25 | 223 | 1.403438 | 0.7648737 | 1.834862 | 1.747754 |  |  | RSS | #N/A | 109 | 113.7381 |  |  | RSS | #N/A | 16 | 1.543893 | 131.6188 | SG-25(2).txt | 25 | 1589.4 | 1584 | 1589.4 | 45793 | 1372.1 | 27192
data/Blackbutt Eucalyptus/BE- 25 (4).txt | 25 | 221 | 1.443934 | 0.786944 | 1.834862 | 1.747754 |  |  | r2 | #N/A | 109 | 113.7381 |  |  | r2 | #N/A | 17 | 1.57389 | 128.3225 | SG-25(3).txt | 25 | 1588.2 | 1586 | 1588.2 | 36779 | 1360.9 | 21311
data/Blackbutt Eucalyptus/BE- 25 (5).txt | 25 | 225 | 1.512927 | 0.7640282 | 1.980198 | 1.747754 |  |  |  |  | 101 | 113.7381 |  |  |  |  | 18 | 1.60155 | 125.528 | SG-25(5).txt | 25 | 1588.2 | 1586 | 1588.2 | 37563 | 1372.1 | 21430
data/Blackbutt Eucalyptus/BE- 35 (1).txt | 35 | 221 | 1.447729 | 0.7890123 | 1.834862 | 1.873403 |  |  |  |  | 109 | 106.3963 |  |  |  |  | 19 | 1.627135 | 123.1289 | SG-35(1).txt | 35 | 1591.8 | 1590 | 1591.8 | 42174 | 1372.1 | 24938
data/Blackbutt Eucalyptus/BE- 35 (2).txt | 35 | 219 | 1.299231 | 0.7730425 | 1.680672 | 1.873403 |  |  |  |  | 119 | 106.3963 |  |  |  |  | 20 | 1.650871 | 121.0467 | SG-35(2).txt | 35 | 1590.6 | 1588 | 1590.6 | 42120 | 1358.4 | 24960
data/Blackbutt Eucalyptus/BE- 35 (3).txt | 35 | 225 | 1.241497 | 0.6269562 | 1.980198 | 1.873403 |  |  |  |  | 101 | 106.3963 |  |  |  |  | 21 | 1.672951 | 119.2227 | SG-35(3).txt | 35 | 1589.4 | 1590 | 1589.4 | 55937 | 1355.9 | 33131
data/Blackbutt Eucalyptus/BE- 35 (4).txt | 35 | 223 | 1.31937 | 0.7190565 | 1.834862 | 1.873403 |  |  |  |  | 109 | 106.3963 |  |  |  |  | 22 | 1.693543 | 117.6115 | SG-35(4).txt | 35 | 1590.6 | 1586 | 1590.6 | 69817 | 1362.2 | 41055
data/Blackbutt Eucalyptus/BE- 35 (5).txt | 35 | 221 | 1.436693 | 0.7829976 | 1.834862 | 1.873403 |  |  |  |  | 109 | 106.3963 |  |  |  |  | 23 | 1.712792 | 116.178 | SG-35(5).txt | 35 | 1590.6 | 1586 | 1590.6 | 44738 | 1358.4 | 26403
data/Blackbutt Eucalyptus/BE- 50 (1).txt | 50 | 221 | 1.338397 | 0.7294265 | 1.834862 | 1.980171 |  |  |  |  | 109 | 101.4832 |  |  |  |  | 24 | 1.730825 | 114.8943 | SG-35(6).txt | 35 | 1588.2 | 1584 | 1588.2 | 44684 | 1377.1 | 25538
data/Blackbutt Eucalyptus/BE- 50 (2).txt | 50 | 223 | 1.31779 | 0.7181954 | 1.834862 | 1.980171 |  |  |  |  | 109 | 101.4832 |  |  |  |  | 25 | 1.747754 | 113.7381 | SG-50(1).txt | 50 | 1585.8 | 1584 | 1585.8 | 31415 | 1372.1 | 16951
data/Blackbutt Eucalyptus/BE- 50 (3).txt | 50 | 223 | 1.325393 | 0.7223393 | 1.834862 | 1.980171 |  |  |  |  | 109 | 101.4832 |  |  |  |  | 26 | 1.763678 | 112.6913 | SG-50(2).txt | 50 | 1588.2 | 1592 | 1588.2 | 29595 | 1369.6 | 15566
data/Blackbutt Eucalyptus/BE- 50 (4).txt | 50 | 221 | 1.339863 | 0.7302253 | 1.834862 | 1.980171 |  |  |  |  | 109 | 101.4832 |  |  |  |  | 27 | 1.778682 | 111.7391 | SG-50(4).txt | 50 | 1589.4 | 1584 | 1589.4 | 28747 | 1355.9 | 14498
data/Blackbutt Eucalyptus/BE- 50 (5).txt | 50 | 223 | 1.329601 | 0.7379287 | 1.801802 | 1.980171 |  |  |  |  | 111 | 101.4832 |  |  |  |  | 28 | 1.792846 | 110.8691 | SG-50(5).txt | 50 | 1588.2 | 1584 | 1588.2 | 31493 | 1377.1 | 17037
data/Grey Ironback/GI-25 (1) | 25 | 219 | 1.1652 | 0.6932942 | 1.680672 | 1.747754 |  |  |  |  | 119 | 113.7381 |  |  |  |  | 29 | 1.806237 | 110.0713 | BE- 25 (2).txt | 25 | 1588.2 | 1588 | 1588.2 | 24938 | 1372.1 | 14344
data/Grey Ironback/GI-25 (2) | 25 | 221 | 1.159706 | 0.6900249 | 1.680672 | 1.747754 |  |  |  |  | 119 | 113.7381 |  |  |  |  | 30 | 1.818917 | 109.337 | BE- 25 (3).txt | 25 | 1589.4 | 1588 | 1589.4 | 45793 | 1372.1 | 27192
data/Grey Ironback/GI-25 (3) | 25 | 221 | 1.13279 | 0.6853378 | 1.652893 | 1.747754 |  |  |  |  | 121 | 113.7381 |  |  |  |  | 31 | 1.830942 | 108.6588 | BE- 25 (4).txt | 25 | 1588.2 | 1586 | 1588.2 | 36779 | 1360.9 | 21311
data/Grey Ironback/GI-25 (4) | 25 | 221 | 1.14471 | 0.6811025 | 1.680672 | 1.747754 |  |  |  |  | 119 | 113.7381 |  |  |  |  | 32 | 1.84236 | 108.0306 | BE- 25 (5).txt | 25 | 1588.2 | 1590 | 1588.2 | 37563 | 1372.1 | 21430
data/Grey Ironback/GI-25 (5) | 25 | 221 | 1.165615 | 0.6935412 | 1.680672 | 1.747754 |  |  |  |  | 119 | 113.7381 |  |  |  |  | 33 | 1.853216 | 107.4471 | BE- 35 (1).txt | 35 | 1591.8 | 1586 | 1591.8 | 42174 | 1372.1 | 24938
data/Grey Ironback/GI-35 (2) | 35 | 223 | 1.400417 | 0.6371896 | 2.197802 | 1.873403 |  |  |  |  | 91 | 106.3963 |  |  |  |  | 34 | 1.863552 | 106.9037 | BE- 35 (2).txt | 35 | 1590.6 | 1584 | 1590.6 | 42120 | 1358.4 | 24960
data/Grey Ironback/GI-35 (3) | 35 | 227 | 1.224525 | 0.5694042 | 2.150538 | 1.873403 |  |  |  |  | 93 | 106.3963 |  |  |  |  | 35 | 1.873403 | 106.3963 | BE- 35 (3).txt | 35 | 1589.4 | 1590 | 1589.4 | 55937 | 1355.9 | 33131
data/Grey Ironback/GI-35 (4) | 35 | 227 | 1.208373 | 0.5618935 | 2.150538 | 1.873403 |  |  |  |  | 93 | 106.3963 |  |  |  |  | 36 | 1.882802 | 105.9214 | BE- 35 (4).txt | 35 | 1590.6 | 1588 | 1590.6 | 69817 | 1362.2 | 41055
data/Grey Ironback/GI-35 (5) | 35 | 225 | 1.235476 | 0.5374321 | 2.298851 | 1.873403 |  |  |  |  | 87 | 106.3963 |  |  |  |  | 37 | 1.891781 | 105.4762 | BE- 35 (5).txt | 35 | 1590.6 | 1588 | 1590.6 | 44738 | 1358.4 | 26403
data/Grey Ironback/GI-50 (1) | 50 | 227 | 1.211761 | 0.5634691 | 2.150538 | 1.980171 |  |  |  |  | 93 | 101.4832 |  |  |  |  | 38 | 1.900367 | 105.0578 | BE- 50 (1).txt | 50 | 1588.2 | 1588 | 1588.2 | 44684 | 1377.1 | 25538
data/Grey Ironback/GI-50 (2) | 50 | 229 | 1.54806 | 0.6424451 | 2.409639 | 1.980171 |  |  |  |  | 83 | 101.4832 |  |  |  |  | 39 | 1.908585 | 104.6639 | BE- 50 (2).txt | 50 | 1585.8 | 1588 | 1585.8 | 31415 | 1372.1 | 16951
data/Grey Ironback/GI-50 (3) | 50 | 225 | 1.459084 | 0.7222468 | 2.020202 | 1.980171 |  |  |  |  | 99 | 101.4832 |  |  |  |  | 40 | 1.916458 | 104.2925 | BE- 50 (3).txt | 50 | 1588.2 | 1588 | 1588.2 | 29595 | 1369.6 | 15566
data/Grey Ironback/GI-50 (4) | 50 | 225 | 1.463948 | 0.7246541 | 2.020202 | 1.980171 |  |  |  |  | 99 | 101.4832 |  |  |  |  | 41 | 1.924007 | 103.9416 | BE- 50 (4).txt | 50 | 1589.4 | 1588 | 1589.4 | 69642 | 1405.6 | 32747
data/Grey Ironback/GI-50 (5) | 50 | 223 | 1.604045 | 0.7298407 | 2.197802 | 1.980171 |  |  |  |  | 91 | 101.4832 |  |  |  |  | 42 | 1.931253 | 103.6096 | BE- 50 (5).txt | 50 | 1589.4 | 1590 | 1589.4 | 28747 | 1355.9 | 14498
data/Silvertop Ash/SA-20(1).txt | 20 | 225 | 1.464754 | 0.6811108 | 2.150538 | 1.650871 |  |  |  |  | 93 | 121.0467 |  |  |  |  | 43 | 1.938212 | 103.295 | GI-25 (1).txt | 25 | 1588.2 | 1586 | 1588.2 | 47262 | 1370.9 | 29075
data/Silvertop Ash/SA-20(2)_Copy | 20 | 219 | 0.7362567 | 0.467523 | 1.574803 | 1.650871 |  |  |  |  | 127 | 121.0467 |  |  |  |  | 44 | 1.944902 | 102.9965 | GI-25 (2).txt | 25 | 1587 | 1586 | 1587 | 48865 | 1370.9 | 29715
data/Silvertop Ash/SA-20 (3).txt | 20 | 217 | 0.8190708 | 0.5610635 | 1.459854 | 1.650871 |  |  |  |  | 137 | 121.0467 |  |  |  |  | 45 | 1.951338 | 102.7128 | GI-25 (3).txt | 25 | 1589.4 | 1586 | 1589.4 | 48372 | 1378.3 | 29425
data/Silvertop Ash/SA-20(12).txt | 20 | 217 | 0.8419477 | 0.5177978 | 1.626016 | 1.650871 |  |  |  |  | 123 | 121.0467 |  |  |  |  | 46 | 1.957535 | 102.443 | GI-25 (4).txt | 25 | 1590.6 | 1586 | 1590.6 | 39517 | 1370.9 | 23689
data/Silvertop Ash/SA-20(13).txt | 20 | 215 | 0.7985634 | 0.4290155 | 1.861386 | 1.650871 |  |  |  |  | 101 | 121.0467 |  |  |  |  | 47 | 1.963504 | 102.186 | GI-25 (5).txt | 25 | 1588.2 | 1586 | 1588.2 | 43607 | 1377.1 | 26422
data/Silvertop Ash/SA-20(14).txt | 20 | 221 | 0.9054606 | 0.538749 | 1.680672 | 1.650871 |  |  |  |  | 119 | 121.0467 |  |  |  |  | 48 | 1.969259 | 101.9408 | GI-35 (2).txt | 35 | 1599 | 1592 | 1599 | 18601 | 1359.7 | 10291
data/Silvertop Ash/SA-20(15).txt | 20 | 221 | 0.9328887 | 0.5457399 | 1.709402 | 1.650871 |  |  |  |  | 117 | 121.0467 |  |  |  |  | 49 | 1.974811 | 101.7068 | GI-35 (3).txt | 35 | 1597.8 | 1592 | 1597.8 | 15995 | 1369.6 | 8828
data/Silvertop Ash/SA-20(16).txt | 20 | 219 | 0.8984782 | 0.5705337 | 1.574803 | 1.650871 |  |  |  |  | 127 | 121.0467 |  |  |  |  | 50 | 1.980171 | 101.4832 | GI-35 (4).txt | 35 | 1600.2 | 1592 | 1600.2 | 5742.7 | 1362.2 | 3266.8
data/Silvertop Ash/SA-20(17).txt | 20 | 219 | 0.8319283 | 0.5698709 | 1.459854 | 1.650871 |  |  |  |  | 137 | 121.0467 |  |  |  |  | 51 | 1.985347 | 101.2692 | GI-35 (5).txt | 35 | 1594.2 | 1592 | 1594.2 | 18598 | 1379.6 | 10186
data/Silvertop Ash/SA-20(18).txt | 20 | 219 | 0.8696972 | 0.5522577 | 1.574803 | 1.650871 |  |  |  |  | 127 | 121.0467 |  |  |  |  | 52 | 1.99035 | 101.0644 | GI-50 (1).txt | 50 | 1599 | 1594 | 1599 | 50069 | 1346 | 29492
data/Silvertop Ash/SA-20(19).txt | 20 | 221 | 0.7399182 | 0.5142431 | 1.438849 | 1.650871 |  |  |  |  | 139 | 121.0467 |  |  |  |  | 53 | 1.995189 | 100.868 | GI-50 (2).txt | 50 | 1590.6 | 1590 | 1590.6 | 68184 | 1348.5 | 42536
data/Silvertop Ash/SA-20(4).txt | 20 | 219 | 0.7696673 | 0.4887388 | 1.574803 | 1.650871 |  |  |  |  | 127 | 121.0467 |  |  |  |  | 54 | 1.99987 | 100.6796 | GI-50 (3).txt | 50 | 1589.4 | 1590 | 1589.4 | 55878 | 1344.7 | 35165
data/Silvertop Ash/SA-20(5).txt | 20 | 219 | 0.7410895 | 0.5076463 | 1.459854 | 1.650871 |  |  |  |  | 137 | 121.0467 |  |  |  |  | 55 | 2.004402 | 100.4988 | GI-50 (4).txt | 50 | 1589.4 | 1588 | 1589.4 | 95139 | 1347.2 | 60995
data/Silvertop Ash/SA-20(6).txt | 20 | 219 | 0.7257022 | 0.5333911 | 1.360544 | 1.650871 |  |  |  |  | 147 | 121.0467 | [7 empty] | GI-50 (5).txt | 50 | 1589.4 | 1590 | 1589.4 | 37128 | 1349.7 | 23128
data/Silvertop Ash/SA-20(7).txt | 20 | 215 | 0.2458699 | 0.1700881 | 1.445545 | 1.650871 |  |  |  |  | 101 | 121.0467 | [7 empty] | SA-20 (3).txt | 20 | 1590.6 | 1584 | 1590.6 | 72077 | 1420.4 | 35530
data/Silvertop Ash/SA-20(8).txt | 20 | 217 | 0.2769594 | 0.1975644 | 1.401869 | 1.650871 |  |  |  |  | 107 | 121.0467 | [7 empty] | SA-20(1).txt | 20 | 1582.2 | 1586 | 1582.2 | 85902 | 1427.8 | 42828
data/Silvertop Ash/SA-20(9).txt | 20 | 221 | 0.2196576 | 0.1562353 | 1.405941 | 1.650871 |  |  |  |  | 101 | 121.0467 | [7 empty] | SA-20(13).txt | 20 | 1589.4 | 1588 | 1589.4 | 81482 | 1384.5 | 41265
data/Silvertop Ash/SA-25 (1).txt | 25 | 215 | 0.2384405 | 0.1788304 | 1.333333 | 1.747754 |  |  |  |  | 117 | 113.7381 | [7 empty] | SA-20(14).txt | 20 | 1591.8 | 1588 | 1591.8 | 74760 | 1382 | 37911
data/Silvertop Ash/SA-25 (10).txt | 25 | 225 | 1.385138 | 0.7133459 | 1.941748 | 1.747754 |  |  |  |  | 103 | 113.7381 | [7 empty] | SA-20(15).txt | 20 | 1590.6 | 1584 | 1590.6 | 94325 | 1382 | 47109
data/Silvertop Ash/SA-25 (11).txt | 25 | 221 | 0.887023 | 0.5277787 | 1.680672 | 1.747754 |  |  |  |  | 119 | 113.7381 | [7 empty] | SA-20(16).txt | 20 | 1582.2 | 1584 | 1582.2 | 12790 | 1437.6 | 6928.5
data/Silvertop Ash/SA-25 (12).txt | 25 | 219 | 1.173838 | 0.6984334 | 1.680672 | 1.747754 |  |  |  |  | 119 | 113.7381 | [7 empty] | SA-20(17).txt | 20 | 1591.8 | 1586 | 1591.8 | 21706 | 1380.8 | 11350
data/Silvertop Ash/SA-25 (13).txt | 25 | 227 | 1.293752 | 0.7309701 | 1.769912 | 1.747754 |  |  |  |  | 113 | 113.7381 | [7 empty] | SA-20(18).txt | 20 | 1594.2 | 1586 | 1594.2 | 22836 | 1446.2 | 12341
data/Silvertop Ash/SA-25 (14).txt | 25 | 225 | 1.284929 | 0.7259847 | 1.769912 | 1.747754 |  |  |  |  | 113 | 113.7381 | [7 empty] | SA-20(19).txt | 20 | 1587 | 1586 | 1587 | 14841 | 1427.8 | 7248.4
data/Silvertop Ash/SA-25 (14)_Copy | 25 | 223 | 1.300082 | 0.7345463 | 1.769912 | 1.747754 |  |  |  |  | 113 | 113.7381 | [7 empty] | SA-20(2)_Copy.txt | 20 | 1590.6 | 1584 | 1590.6 | 73834 | 1410.5 | 37047
data/Silvertop Ash/SA-25 (15).txt | 25 | 223 | 1.300082 | 0.7345463 | 1.769912 | 1.747754 |  |  |  |  | 113 | 113.7381 | [7 empty] | SA-20(4).txt | 20 | 1581 | 1584 | 1581 | 61352 | 1435.2 | 29668
data/Silvertop Ash/SA-25 (16).txt | 25 | 225 | 1.275977 | 0.7209272 | 1.769912 | 1.747754 |  |  |  |  | 113 | 113.7381 | [7 empty] | SA-20(5).txt | 20 | 1587 | 1584 | 1587 | 55351 | 1437.6 | 26546
data/Silvertop Ash/SA-25 (17).txt | 25 | 223 | 1.286952 | 0.7271281 | 1.769912 | 1.747754 |  |  |  |  | 113 | 113.7381 | [7 empty] | SA-25 (1).txt | 25 | 1594.2 | 1590 | 1594.2 | 28881 | 1352.2 | 19142
data/Silvertop Ash/SA-25 (18).txt | 25 | 221 | 1.305672 | 0.737705 | 1.769912 | 1.747754 |  |  |  |  | 113 | 113.7381 | [7 empty] | SA-25 (10)_Copy.txt | 25 | 1587 | 1588 | 1587 | 34429 | 1406.8 | 17458
data/Silvertop Ash/SA-25 (19).txt | 25 | 225 | 1.297882 | 0.7333032 | 1.769912 | 1.747754 |  |  |  |  | 113 | 113.7381 | [7 empty] | SA-25 (11).txt | 25 | 1585.8 | 1584 | 1585.8 | 31981 | 1367.1 | 19737
data/Silvertop Ash/SA-25 (2).txt | 25 | 223 | 1.307165 | 0.7385484 | 1.769912 | 1.747754 |  |  |  |  | 113 | 113.7381 | [7 empty] | SA-25 (12).txt | 25 | 1597.8 | 1592 | 1597.8 | 42310 | 1368.4 | 28409
data/Silvertop Ash/SA-25 (20).txt | 25 | 221 | 1.32955 | 0.7379003 | 1.801802 | 1.747754 |  |  |  |  | 111 | 113.7381 | [7 empty] | SA-25 (13).txt | 25 | 1595.4 | 1590 | 1595.4 | 41193 | 1370.9 | 27499
data/Silvertop Ash/SA-25 (3).txt | 25 | 227 | 1.304813 | 0.7241713 | 1.801802 | 1.747754 |  |  |  |  | 111 | 113.7381 | [7 empty] | SA-25 (14).txt | 25 | 1597.8 | 1590 | 1597.8 | 45104 | 1372.1 | 31032
data/Silvertop Ash/SA-25 (4).txt | 25 | 223 | 1.387402 | 0.7561338 | 1.834862 | 1.747754 |  |  |  |  | 109 | 113.7381 | [7 empty] | SA-25 (14)_Copy.txt | 25 | 1597.8 | 1590 | 1597.8 | 45104 | 1372.1 | 31032
data/Silvertop Ash/SA-25 (5).txt | 25 | 221 | 1.317991 | 0.7314852 | 1.801802 | 1.747754 |  |  |  |  | 111 | 113.7381 | [7 empty] | SA-25 (15).txt | 25 | 1595.4 | 1590 | 1595.4 | 47523 | 1368.4 | 32073
data/Silvertop Ash/SA-25 (6).txt | 25 | 223 | 1.377492 | 0.6956334 | 1.980198 | 1.747754 |  |  |  |  | 101 | 113.7381 | [7 empty] | SA-25 (16).txt | 25 | 1593 | 1590 | 1593 | 45644 | 1369.6 | 30729
data/Silvertop Ash/SA-25 (7).txt | 25 | 223 | 0.9284621 | 0.552435 | 1.680672 | 1.747754 |  |  |  |  | 119 | 113.7381 | [7 empty] | SA-25 (17).txt | 25 | 1591.8 | 1588 | 1591.8 | 41874 | 1363.4 | 28537
data/Silvertop Ash/SA-25 (8).txt | 25 | 221 | 1.009254 | 0.600506 | 1.680672 | 1.747754 |  |  |  |  | 119 | 113.7381 | [7 empty] | SA-25 (18).txt | 25 | 1594.2 | 1590 | 1594.2 | 48295 | 1369.6 | 33076
data/Silvertop Ash/SA-25 (9).txt | 25 | 219 | 1.176893 | 0.6884822 | 1.709402 | 1.747754 |  |  |  |  | 117 | 113.7381 | [7 empty] | SA-25 (19).txt | 25 | 1591.8 | 1590 | 1591.8 | 52005 | 1370.9 | 35868
data/Silvertop Ash/SA-30 (1).txt | 30 | 219 | 1.074515 | 0.6823173 | 1.574803 | 1.818917 |  |  |  |  | 127 | 109.337 | [7 empty] | SA-25 (2).txt | 25 | 1589.4 | 1586 | 1589.4 | 53854 | 1350.9 | 34923
data/Silvertop Ash/SA-30 (10).txt | 30 | 227 | 1.198029 | 0.616985 | 1.941748 | 1.818917 |  |  |  |  | 103 | 109.337 | [7 empty] | SA-25 (20).txt | 25 | 1600.2 | 1592 | 1600.2 | 24925 | 1370.9 | 16623
data/Silvertop Ash/SA-30 (11).txt | 30 | 229 | 1.215652 | 0.6260607 | 1.941748 | 1.818917 |  |  |  |  | 103 | 109.337 | [7 empty] | SA-25 (3).txt | 25 | 1588.2 | 1588 | 1588.2 | 63419 | 1357.2 | 42451
data/Silvertop Ash/SA-30 (12).txt | 30 | 231 | 1.319311 | 0.6662519 | 1.980198 | 1.818917 |  |  |  |  | 101 | 109.337 | [7 empty] | SA-25 (4).txt | 25 | 1590.6 | 1586 | 1590.6 | 53028 | 1364.6 | 34308
data/Silvertop Ash/SA-30 (13).txt | 30 | 223 | 1.011972 | 0.5616443 | 1.801802 | 1.818917 |  |  |  |  | 111 | 109.337 | [7 empty] | SA-25 (5).txt | 25 | 1588.2 | 1588 | 1588.2 | 92855 | 1362.2 | 58918
data/Silvertop Ash/SA-30 (14).txt | 30 | 223 | 0.8903399 | 0.5742692 | 1.550388 | 1.818917 |  |  |  |  | 129 | 109.337 | [7 empty] | SA-25 (6).txt | 25 | 1588.2 | 1588 | 1588.2 | 32832 | 1401.9 | 17124
data/Silvertop Ash/SA-30 (15).txt | 30 | 219 | 0.9663267 | 0.6136174 | 1.574803 | 1.818917 |  |  |  |  | 127 | 109.337 | [7 empty] | SA-25 (7).txt | 25 | 1587 | 1588 | 1587 | 38985 | 1374.6 | 21628
data/Silvertop Ash/SA-30 (16).txt | 30 | 221 | 0.9657869 | 0.5649853 | 1.709402 | 1.818917 |  |  |  |  | 117 | 109.337 | [7 empty] | SA-25 (8).txt | 25 | 1588.2 | 1584 | 1588.2 | 34263 | 1372.1 | 21043
data/Silvertop Ash/SA-30 (17).txt | 30 | 219 | 1.026867 | 0.5904485 | 1.73913 | 1.818917 |  |  |  |  | 115 | 109.337 | [7 empty] | SA-25 (9).txt | 25 | 1587 | 1584 | 1587 | 58217 | 1374.6 | 33595
data/Silvertop Ash/SA-30 (18).txt | 30 | 219 | 0.9445563 | 0.5997933 | 1.574803 | 1.818917 |  |  |  |  | 127 | 109.337 | [7 empty] | SA-30 (1).txt | 30 | 1597.8 | 1592 | 1597.8 | 9868.2 | 1380.8 | 5791.2
data/Silvertop Ash/SA-30 (19).txt | 30 | 219 | 0.9299833 | 0.5905394 | 1.574803 | 1.818917 |  |  |  |  | 127 | 109.337 | [7 empty] | SA-30 (10).txt | 30 | 1600.2 | 1594 | 1600.2 | 15368 | 1384.5 | 9185.4
data/Silvertop Ash/SA-30 (2).txt | 30 | 219 | 0.9405123 | 0.5972253 | 1.574803 | 1.818917 |  |  |  |  | 127 | 109.337 | [7 empty] | SA-30 (11) .txt | 30 | 1599 | 1596 | 1599 | 9661.6 | 1383.3 | 6043.7
data/Silvertop Ash/SA-30 (20).txt | 30 | 225 | 1.149675 | 0.5345987 | 2.150538 | 1.818917 |  |  |  |  | 93 | 109.337 | [7 empty] | SA-30 (12).txt | 30 | 1596.6 | 1588 | 1596.6 | 5831.7 | 1383.3 | 3232.2
data/Silvertop Ash/SA-30 (3).txt | 30 | 219 | 0.9397014 | 0.5967104 | 1.574803 | 1.818917 |  |  |  |  | 127 | 109.337 | [7 empty] | SA-30 (13).txt | 30 | 1587 | 1588 | 1587 | 46213 | 1379.6 | 23494
data/Silvertop Ash/SA-30 (4).txt | 30 | 227 | 1.084584 | 0.5477149 | 1.980198 | 1.818917 |  |  |  |  | 101 | 109.337 | [7 empty] | SA-30 (14).txt | 30 | 1591.8 | 1584 | 1591.8 | 43692 | 1380.8 | 22742
data/Silvertop Ash/SA-30 (5).txt | 30 | 227 | 1.191957 | 0.6019382 | 1.980198 | 1.818917 |  |  |  |  | 101 | 109.337 | [7 empty] | SA-30 (15).txt | 30 | 1583.4 | 1586 | 1583.4 | 65075 | 1383.3 | 33410
data/Silvertop Ash/SA-30 (6).txt | 30 | 227 | 1.221642 | 0.6291458 | 1.941748 | 1.818917 |  |  |  |  | 103 | 109.337 | [7 empty] | SA-30 (16).txt | 30 | 1590.6 | 1586 | 1590.6 | 42269 | 1372.1 | 22262
data/Silvertop Ash/SA-30 (7).txt | 30 | 229 | 1.205078 | 0.6206154 | 1.941748 | 1.818917 |  |  |  |  | 103 | 109.337 | [7 empty] | SA-30 (17).txt | 30 | 1590.6 | 1584 | 1590.6 | 42931 | 1382 | 22184
data/Silvertop Ash/SA-30 (8).txt | 30 | 229 | 1.213968 | 0.6251933 | 1.941748 | 1.818917 |  |  |  |  | 103 | 109.337 | [7 empty] | SA-30 (18) .txt | 30 | 1588.2 | 1586 | 1588.2 | 58554 | 1387 | 29855
data/Silvertop Ash/SA-30 (9)_Copy | 30 | 227 | 1.219984 | 0.6282915 | 1.941748 | 1.818917 |  |  |  |  | 103 | 109.337 | [7 empty] | SA-30 (19).txt | 30 | 1587 | 1584 | 1587 | 47681 | 1383.3 | 24564
data/Silvertop Ash/SA-35 (1).txt | 35 | 229 | 1.220321 | 0.616262 | 1.980198 | 1.873403 |  |  |  |  | 101 | 106.3963 | [7 empty] | SA-30 (2).txt | 30 | 1594.2 | 1592 | 1594.2 | 10613 | 1365.9 | 5570.1
data/Silvertop Ash/SA-35 (10).txt | 35 | 225 | 1.480327 | 0.8215812 | 1.801802 | 1.873403 |  |  |  |  | 111 | 106.3963 | [7 empty] | SA-30 (20).txt | 30 | 1587 | 1584 | 1587 | 58599 | 1379.6 | 30125
data/Silvertop Ash/SA-35 (11).txt | 35 | 229 | 1.486468 | 0.6317488 | 2.352941 | 1.873403 |  |  |  |  | 85 | 106.3963 | [7 empty] | SA-30 (3).txt | 30 | 1596.6 | 1592 | 1596.6 | 8859.2 | 1368.4 | 4712.9
data/Silvertop Ash/SA-35 (12).txt | 35 | 227 | 1.460416 | 0.6936975 | 2.105263 | 1.873403 |  |  |  |  | 95 | 106.3963 | [7 empty] | SA-30 (4).txt | 30 | 1595.4 | 1594 | 1595.4 | 8473.9 | 1369.6 | 4965.1
data/Silvertop Ash/SA-35 (13).txt | 35 | 227 | 1.557221 | 0.7241075 | 2.150538 | 1.873403 |  |  |  |  | 93 | 106.3963 | [7 empty] | SA-30 (5) .txt | 30 | 1602.6 | 1594 | 1602.6 | 14848 | 1379.6 | 8918.9
data/Silvertop Ash/SA-35 (14).txt | 35 | 227 | 1.570356 | 0.7302156 | 2.150538 | 1.873403 |  |  |  |  | 93 | 106.3963 | [7 empty] | SA-30 (6).txt | 30 | 1599 | 1594 | 1599 | 9740.7 | 1385.8 | 5672.9
data/Silvertop Ash/SA-35 (15).txt | 35 | 227 | 1.535038 | 0.7137929 | 2.150538 | 1.873403 |  |  |  |  | 93 | 106.3963 | [7 empty] | SA-30 (7).txt | 30 | 1601.4 | 1594 | 1601.4 | 10708 | 1369.6 | 6388.8
data/Silvertop Ash/SA-35 (16).txt | 35 | 225 | 1.546617 | 0.7191771 | 2.150538 | 1.873403 |  |  |  |  | 93 | 106.3963 | [7 empty] | SA-30 (8).txt | 30 | 1601.4 | 1594 | 1601.4 | 15483 | 1373.3 | 9257.9
data/Silvertop Ash/SA-35 (17).txt | 35 | 227 | 1.501867 | 0.713387 | 2.105263 | 1.873403 |  |  |  |  | 95 | 106.3963 | [7 empty] | SA-30 (9)_Copy.txt | 30 | 1601.4 | 1594 | 1601.4 | 8251.6 | 1372.1 | 4864
data/Silvertop Ash/SA-35 (18).txt | 35 | 229 | 1.537883 | 0.6997368 | 2.197802 | 1.873403 |  |  |  |  | 91 | 106.3963 | [7 empty] | SA-35 (1).txt | 35 | 1589.4 | 1590 | 1589.4 | 27143 | 1344.7 | 19850
data/Silvertop Ash/SA-35 (19).txt | 35 | 229 | 1.493886 | 0.709596 | 2.105263 | 1.873403 |  |  |  |  | 95 | 106.3963 | [7 empty] | SA-35 (10).txt | 35 | 1596.6 | 1594 | 1596.6 | 30599 | 1344.7 | 18335
data/Silvertop Ash/SA-35 (2).txt | 35 | 227 | 1.499387 | 0.7571904 | 1.980198 | 1.873403 |  |  |  |  | 101 | 106.3963 | [7 empty] | SA-35 (11).txt | 35 | 1603.8 | 1594 | 1603.8 | 4752.3 | 1350.9 | 3133.4
data/Silvertop Ash/SA-35 (20).txt | 35 | 225 | 1.436747 | 0.7973947 | 1.801802 | 1.873403 |  |  |  |  | 111 | 106.3963 | [7 empty] | SA-35 (12).txt | 35 | 1597.8 | 1592 | 1597.8 | 19739 | 1344.7 | 12773
data/Silvertop Ash/SA-35 (3).txt | 35 | 225 | 1.627819 | 0.8383269 | 1.941748 | 1.873403 |  |  |  |  | 103 | 106.3963 | [7 empty] | SA-35 (13).txt | 35 | 1595.4 | 1592 | 1595.4 | 31480 | 1334.7 | 20517
data/Silvertop Ash/SA-35 (4).txt | 35 | 225 | 1.565804 | 0.8063892 | 1.941748 | 1.873403 |  |  |  |  | 103 | 106.3963 | [7 empty] | SA-35 (14).txt | 35 | 1596.6 | 1592 | 1596.6 | 22819 | 1338.5 | 14576
data/Silvertop Ash/SA-35 (5).txt | 35 | 223 | 1.508832 | 0.8374017 | 1.801802 | 1.873403 |  |  |  |  | 111 | 106.3963 | [7 empty] | SA-35 (15).txt | 35 | 1595.4 | 1590 | 1595.4 | 31818 | 1343.5 | 20575
data/Silvertop Ash/SA-35 (6).txt | 35 | 225 | 1.648835 | 0.8491499 | 1.941748 | 1.873403 |  |  |  |  | 103 | 106.3963 | [7 empty] | SA-35 (16).txt | 35 | 1597.8 | 1592 | 1597.8 | 21061 | 1338.5 | 13568
data/Silvertop Ash/SA-35 (7).txt | 35 | 227 | 1.515074 | 0.7196602 | 2.105263 | 1.873403 |  |  |  |  | 95 | 106.3963 | [7 empty] | SA-35 (17).txt | 35 | 1597.8 | 1594 | 1597.8 | 28250 | 1344.7 | 17587
data/Silvertop Ash/SA-35 (8).txt | 35 | 225 | 1.5461 | 0.7189366 | 2.150538 | 1.873403 |  |  |  |  | 93 | 106.3963 | [7 empty] | SA-35 (18).txt | 35 | 1597.8 | 1594 | 1597.8 | 35523 | 1352.2 | 22826
data/Silvertop Ash/SA-35 (9).txt | 35 | 227 | 1.537154 | 0.7147765 | 2.150538 | 1.873403 |  |  |  |  | 93 | 106.3963 | [7 empty] | SA-35 (19).txt | 35 | 1597.8 | 1592 | 1597.8 | 31191 | 1348.5 | 20559
data/Silvertop Ash/SA-50 (1).txt | 50 | 225 | 1.560289 | 0.7255342 | 2.150538 | 1.980171 |  |  |  |  | 93 | 101.4832 | [7 empty] | SA-35 (2).txt | 35 | 1589.4 | 1590 | 1589.4 | 38594 | 1348.5 | 27673
data/Silvertop Ash/SA-50 (10).txt | 50 | 225 | 1.519003 | 0.7670964 | 1.980198 | 1.980171 |  |  |  |  | 101 | 101.4832 | [7 empty] | SA-35 (20).txt | 35 | 1590.6 | 1590 | 1590.6 | 17317 | 1338.5 | 12962
data/Silvertop Ash/SA-50 (11).txt | 50 | 223 | 1.414902 | 0.7852706 | 1.801802 | 1.980171 |  |  |  |  | 111 | 101.4832 | [7 empty] | SA-35 (3).txt | 35 | 1590.6 | 1590 | 1590.6 | 30645 | 1339.7 | 22002
data/Silvertop Ash/SA-50 (12).txt | 50 | 221 | 1.504216 | 0.8197978 | 1.834862 | 1.980171 |  |  |  |  | 109 | 101.4832 | [7 empty] | SA-35 (4).txt | 35 | 1589.4 | 1588 | 1589.4 | 33733 | 1352.2 | 24587
data/Silvertop Ash/SA-50 (13).txt | 50 | 223 | 1.350804 | 0.7496961 | 1.801802 | 1.980171 |  |  |  |  | 111 | 101.4832 | [7 empty] | SA-35 (5).txt | 35 | 1591.8 | 1590 | 1591.8 | 24809 | 1347.2 | 18919
data/Silvertop Ash/SA-50 (14).txt | 50 | 221 | 1.453183 | 0.7919845 | 1.834862 | 1.980171 |  |  |  |  | 109 | 101.4832 | [7 empty] | SA-35 (6).txt | 35 | 1597.8 | 1592 | 1597.8 | 37362 | 1344.7 | 24293
data/Silvertop Ash/SA-50 (15).txt | 50 | 219 | 1.283939 | 0.7639436 | 1.680672 | 1.980171 |  |  |  |  | 119 | 101.4832 | [7 empty] | SA-35 (7).txt | 35 | 1595.4 | 1590 | 1595.4 | 27962 | 1341 | 18356
data/Silvertop Ash/SA-50 (16).txt | 50 | 221 | 1.428647 | 0.7786126 | 1.834862 | 1.980171 |  |  |  |  | 109 | 101.4832 | [7 empty] | SA-35 (8).txt | 35 | 1596.6 | 1592 | 1596.6 | 34432 | 1341 | 22543
data/Silvertop Ash/SA-50 (17).txt | 50 | 223 | 1.443992 | 0.7869758 | 1.834862 | 1.980171 |  |  |  |  | 109 | 101.4832 | [7 empty] | SA-35 (9).txt | 35 | 1591.8 | 1590 | 1591.8 | 19886 | 1342.2 | 13177
data/Silvertop Ash/SA-50 (18).txt | 50 | 223 | 1.447472 | 0.8033468 | 1.801802 | 1.980171 |  |  |  |  | 111 | 101.4832 | [7 empty] | SA-50 (1)_Copy.txt | 50 | 1589.4 | 1590 | 1589.4 | 24777 | 1350.9 | 17306
data/Silvertop Ash/SA-50 (19).txt | 50 | 221 | 1.393983 | 0.7597206 | 1.834862 | 1.980171 |  |  |  |  | 109 | 101.4832 | [7 empty] | SA-50 (10)_Copy.txt | 50 | 1590.6 | 1590 | 1590.6 | 37173 | 1347.2 | 25881
data/Silvertop Ash/SA-50 (2).txt | 50 | 223 | 1.388268 | 0.7566062 | 1.834862 | 1.980171 |  |  |  |  | 109 | 101.4832 | [7 empty] | SA-50 (11).txt | 50 | 1588.2 | 1586 | 1588.2 | 41486 | 1353.4 | 29356
data/Silvertop Ash/SA-50 (20).txt | 50 | 225 | 1.417317 | 0.7157451 | 1.980198 | 1.980171 |  |  |  |  | 101 | 101.4832 | [7 empty] | SA-50 (12).txt | 50 | 1587 | 1588 | 1587 | 22876 | 1349.7 | 15224
data/Silvertop Ash/SA-50 (3).txt | 50 | 221 | 1.378388 | 0.7512216 | 1.834862 | 1.980171 |  |  |  |  | 109 | 101.4832 | [7 empty] | SA-50 (13).txt | 50 | 1588.2 | 1588 | 1588.2 | 23289 | 1364.6 | 16004
data/Silvertop Ash/SA-50 (4).txt | 50 | 225 | 1.485514 | 0.675909 | 2.197802 | 1.980171 |  |  |  |  | 91 | 101.4832 | [7 empty] | SA-50 (14).txt | 50 | 1587 | 1584 | 1587 | 35903 | 1359.7 | 23446
data/Silvertop Ash/SA-50 (5).txt | 50 | 225 | 1.408476 | 0.7112802 | 1.980198 | 1.980171 |  |  |  |  | 101 | 101.4832 | [7 empty] | SA-50 (15).txt | 50 | 1588.2 | 1586 | 1588.2 | 29685 | 1358.4 | 20022
data/Silvertop Ash/SA-50 (6).txt | 50 | 223 | 1.362597 | 0.7426155 | 1.834862 | 1.980171 |  |  |  |  | 109 | 101.4832 | [7 empty] | SA-50 (16).txt | 50 | 1590.6 | 1588 | 1590.6 | 28790 | 1355.9 | 19908
data/Silvertop Ash/SA-50 (7).txt | 50 | 223 | 1.434535 | 0.7818214 | 1.834862 | 1.980171 |  |  |  |  | 109 | 101.4832 | [7 empty] | SA-50 (17).txt | 50 | 1587 | 1590 | 1587 | 20253 | 1357.2 | 14527
data/Silvertop Ash/SA-50 (8).txt | 50 | 219 | 1.278573 | 0.7607512 | 1.680672 | 1.980171 |  |  |  |  | 119 | 101.4832 | [7 empty] | SA-50 (18).txt | 50 | 1587 | 1588 | 1587 | 31179 | 1360.9 | 21020
data/Silvertop Ash/SA-50 (9).txt | 50 | 223 | 1.328795 | 0.7241932 | 1.834862 | 1.980171 |  |  |  |  | 109 | 101.4832 | [7 empty] | SA-50 (19)_Copy.txt | 50 | 1587 | 1588 | 1587 | 43744 | 1363.4 | 29288
data/Spotted Gum/SG-25(1).txt | 25 | 223 | 1.399991 | 0.7629952 | 1.834862 | 1.747754 |  |  |  |  | 109 | 113.7381 | [7 empty] | SA-50 (2).txt | 50 | 1591.8 | 1592 | 1591.8 | 42196 | 1347.2 | 27364
data/Spotted Gum/SG-25(2).txt | 25 | 223 | 1.185667 | 0.6461884 | 1.834862 | 1.747754 |  |  |  |  | 109 | 113.7381 | [7 empty] | SA-50 (20).txt | 50 | 1585.8 | 1588 | 1585.8 | 33925 | 1362.2 | 22464
data/Spotted Gum/SG-25(3).txt | 25 | 219 | 1.147676 | 0.6713905 | 1.709402 | 1.747754 |  |  |  |  | 117 | 113.7381 | [7 empty] | SA-50 (3).txt | 50 | 1590.6 | 1592 | 1590.6 | 53826 | 1339.7 | 33196
data/Spotted Gum/SG-25(5).txt | 25 | 221 | 1.111428 | 0.6612997 | 1.680672 | 1.747754 |  |  |  |  | 119 | 113.7381 | [7 empty] | SA-50 (4).txt | 50 | 1589.4 | 1590 | 1589.4 | 49076 | 1352.2 | 31747
data/Spotted Gum/SG-35(1).txt | 35 | 219 | 1.109595 | 0.6491133 | 1.709402 | 1.873403 |  |  |  |  | 117 | 106.3963 | [7 empty] | SA-50 (5).txt | 50 | 1589.4 | 1588 | 1589.4 | 65392 | 1346 | 42220
data/Spotted Gum/SG-35(2).txt | 35 | 225 | 1.2418 | 0.6271092 | 1.980198 | 1.873403 |  |  |  |  | 101 | 106.3963 | [7 empty] | SA-50 (6).txt | 50 | 1588.2 | 1588 | 1588.2 | 25341 | 1353.4 | 17307
data/Spotted Gum/SG-35(3).txt | 35 | 221 | 1.200194 | 0.6661077 | 1.801802 | 1.873403 |  |  |  |  | 111 | 106.3963 | [7 empty] | SA-50 (7).txt | 50 | 1589.4 | 1584 | 1589.4 | 35687 | 1367.1 | 23323
data/Spotted Gum/SG-35(4).txt | 35 | 225 | 1.246949 | 0.6297092 | 1.980198 | 1.873403 |  |  |  |  | 101 | 106.3963 | [7 empty] | SA-50 (8).txt | 50 | 1584.6 | 1588 | 1584.6 | 29207 | 1364.6 | 18903
data/Spotted Gum/SG-35(5).txt | 35 | 221 | 1.210686 | 0.6598238 | 1.834862 | 1.873403 |  |  |  |  | 109 | 106.3963 | [7 empty] | SA-50 (9).txt | 50 | 1589.4 | 1588 | 1589.4 | 32071 | 1355.9 | 21554
data/Spotted Gum/SG-50(1).txt | 50 | 221 | 1.200434 | 0.6662409 | 1.801802 | 1.980171 |  |  |  |  | 111 | 101.4832
data/Spotted Gum/SG-50(2).txt | 50 | 217 | 1.056701 | 0.6076029 | 1.73913 | 1.980171 |  |  |  |  | 115 | 101.4832
data/Spotted Gum/SG-50(3).txt | 50 | 217 | 1.008695 | 0.5699129 | 1.769912 | 1.980171 |  |  |  |  | 113 | 101.4832
data/Spotted Gum/SG-50(4).txt | 50 | 223 | 0.5736863 | 0.3217295 | 1.783133 | 1.980171 |  |  |  |  | 83 | 101.4832
data/Spotted Gum/SG-50(5).txt | 50 | 219 | 0.9881951 | 0.4891566 | 2.020202 | 1.980171 |  |  |  |  | 99 | 101.4832
|  | 217 | 1.058847 | 0.6088368 | 1.73913 | [5 empty] | 115